## Phyllis2 #3054 Olive residue
Phyllis2
https://phyllis.nl/Biomass/View/3054
Olive residue (#3054)
ID-number | #3054
Material | Olive residue
Alternative name | Olive residue-ECN box 12462
Classification | CEN/TS 14961 classification > Solid biofuels > Fruit biomass > Fruit processing industry > Chemically treated fruit residues > Exhausted olive cake
ECN Phyllis classification > husk/shell/pit > olive > olive residue
NTA 8003 classification > [500] biomassa uit de industrie > [520] schillen/vliezen/pitten > [524] olijven
Submitter | ECN
Submitter organisation | ECN (Netherlands)
Values
Property | Unit | Value |  |  | Std dev | Det lim | Lab | Date | Method | Remarks
|  | ar | dry | daf
Main biomass properties
Proximate analysis
Moisture content | wt% | 14.33 |  |  |  |  | ECN |  | CEN/TS 14774-1,2,3 | CEN/TS 14774-3:2004 Solid biofuels - Methods for the determination of moisture content - Oven dry method - Part 3: Moisture in general analysis sample
Ash content at 550°C | wt% | 7.581795 | 8.85 |  |  |  | ECN |  | CEN/TS 14775 | CEN/TS 14775 2004 Solid biofuels - Method for the determination of ash content
Volatile matter | wt% | 62.96745 | 73.5 | 80.63631 |  |  | ECN |  |  | CEN/TS 15148:2005
Fixed carbon | wt% | 15.120755 | 17.65 | 19.36369 |  |  |  |  | Calculated
Ultimate analysis (macroelements)
Carbon | wt% | 41.63562 | 48.6 | 53.31871 |  |  | ECN |  | CEN/TS 15104 | CEN/TS 15104:2005 Solid biofuels - Determination of total content of carbon, hydrogen and nitrogen - Instrumental methods
Hydrogen | wt% | 5.1402 | 6 | 6.582556 |  |  | ECN |  | CEN/TS 15104 | CEN/TS 15104:2005 Solid biofuels - Determination of total content of carbon, hydrogen and nitrogen - Instrumental methods
Oxygen | wt% | 31.158179 | 36.37 | 39.90126 |  |  | ECN |  |  | CEN/TS 15104:2005 Solid biofuels - Determination of total content of carbon, hydrogen and nitrogen - Instrumental methods
Nitrogen | wt% | 1.387854 | 1.62 | 1.77729 |  |  | ECN |  | CEN/TS 15104 | CEN/TS 15104:2005 Solid biofuels - Determination of total content of carbon, hydrogen and nitrogen - Instrumental methods
Sulphur | wt% | 0.103849174 | 0.12122 | 0.1329896 |  |  | ECN |  | CEN/TS15289 | CEN/TS15289:2005 Solid Biofuels - Determination of total content of sulphur and chlorine
Total (with halides) | wt% | 101.5937 | 101.86032 | 102.0409 |  |  |  |  | Calculated
Halides
Chlorine (Cl) | mg/kg | 2562.3897 | 2991 | 3281.404 |  |  | ECN |  | CEN/TS 15289 | CEN/TS 15289:2006 Solid Biofuels - Determination of total content of sulphur and chlorine
Heating value
HHVMilne | MJ/kg | 16.98896 | 19.83069 | 21.75611 |  |  |  |  | Calculated
Trace elements composition
Aluminium (Al) | mg/kg (dry) | 1066.76 |  |  |  |  | ECN |  |  | CEN/TS 15290:2006Solid Biofuels - Determination of major elements
Calcium (Ca) | mg/kg (dry) | 8551.47 |  |  |  |  | ECN |  |  | CEN/TS 15290:2006Solid Biofuels - Determination of major elements
Iron (Fe) | mg/kg (dry) | 1704.36 |  |  |  |  | ECN |  |  | CEN/TS 15290:2006Solid Biofuels - Determination of major elements
Potassium (K) | mg/kg (dry) | 15561.27 |  |  |  |  | ECN |  |  | CEN/TS 15290:2006Solid Biofuels - Determination of major elements
Magnesium (Mg) | mg/kg (dry) | 4995.5 |  |  |  |  | ECN |  |  | CEN/TS 15290:2006Solid Biofuels - Determination of major elements
Manganese (Mn) | mg/kg (dry) | 35.08 |  |  |  |  | ECN |  |  | CEN/TS 15297:2005 Solid Biofuels - Determination of minor elements
Sodium (Na) | mg/kg (dry) | 718.51 |  |  |  |  | ECN |  |  | CEN/TS 15290:2006Solid Biofuels - Determination of major elements
Phosphorus (P) | mg/kg (dry) | 1297.62 |  |  |  |  | ECN |  |  | CEN/TS 15290:2006Solid Biofuels - Determination of major elements
Lead (Pb) | mg/kg (dry) | 1.48 |  |  |  |  | ECN
Silicon (Si) | mg/kg (dry) | 7929.1 |  |  |  |  | ECN |  |  | CEN/TS 15290:2006Solid Biofuels - Determination of major elements
Titanium (Ti) | mg/kg (dry) | 50.1 |  |  |  |  | ECN |  |  | CEN/TS 15290:2006Solid Biofuels - Determination of major elements
Zinc (Zn) | mg/kg (dry) | 14.83 |  |  |  |  | ECN |  |  | CEN/TS 15297:2005 Solid Biofuels - Determination of minor elements
Note on C16: ar: as received, the material in its original form (including ash and moisture)
Note on E16: daf: the dry and ash free material
Note on D16: dry: the dry material (including ash)