## Phyllis2 #3055 Olive residue (B
Phyllis2
https://phyllis.nl/Biomass/View/3055
Olive residue (BM5) (#3055)
ID-number | #3055
Material | Olive residue (BM5)
Classification | CEN/TS 14961 classification > Solid biofuels > Fruit biomass > Fruit processing industry > Chemically treated fruit residues > Exhausted olive cake
ECN Phyllis classification > husk/shell/pit > olive > olive residue
NTA 8003 classification > [500] biomassa uit de industrie > [520] schillen/vliezen/pitten > [524] olijven
Submitter | ECN
Submitter organisation | ECN (Netherlands)
Values
Property | Unit | Value |  |  | Std dev | Det lim | Lab | Date | Method | Remarks
|  | ar | dry | daf
Main biomass properties
Proximate analysis
Moisture content | wt% | 13.68 |  |  |  |  | ECN |  | CEN/TS 14774-1,2,3 | CEN/TS 14774-3:2004 Solid biofuels - Methods for the determination of moisture content - Oven dry method - Part 3: Moisture in general analysis sample
Ash content at 550°C | wt% | 7.656584 | 8.87 |  |  |  | ECN |  | CEN/TS 14775 | CEN/TS 14775 2004 Solid biofuels - Method for the determination of ash content
Ultimate analysis (macroelements)
Carbon | wt% | 40.7862 | 47.25 | 51.84901 |  |  | ECN |  | CEN/TS 15104 | CEN/TS 15104:2005 Solid biofuels - Determination of total content of carbon, hydrogen and nitrogen - Instrumental methods
Hydrogen | wt% | 4.851184 | 5.62 | 6.167014 |  |  | ECN |  | CEN/TS 15104 | CEN/TS 15104:2005 Solid biofuels - Determination of total content of carbon, hydrogen and nitrogen - Instrumental methods
Nitrogen | wt% | 1.087632 | 1.26 | 1.38264 |  |  | ECN |  | CEN/TS 15104 | CEN/TS 15104:2005 Solid biofuels - Determination of total content of carbon, hydrogen and nitrogen - Instrumental methods
Sulphur | wt% | 0.11791312 | 0.1366 | 0.1498958 |  |  | ECN |  | CEN/TS15289 | CEN/TS 15104:2005 Solid biofuels - Determination of total content of carbon, hydrogen and nitrogen - Instrumental methods
Total (with halides) | wt% | 68.4465872 | 63.446 | 59.88807 |  |  |  |  | Calculated
Halides
Chlorine (Cl) | mg/kg | 2670.7408 | 3094 | 3395.15 |  |  | ECN |  | CEN/TS 15289 | CEN/TS 15289:2006 Solid Biofuels - Determination of total content of sulphur and chlorine
Trace elements composition
Aluminium (Al) | mg/kg (dry) | 1200 |  |  |  |  | ECN |  |  | CEN/TS 15290:2006Solid Biofuels - Determination of major elements
Calcium (Ca) | mg/kg (dry) | 7641 |  |  |  |  | ECN |  |  | CEN/TS 15290:2006Solid Biofuels - Determination of major elements
Iron (Fe) | mg/kg (dry) | 1211 |  |  |  |  | ECN |  |  | CEN/TS 15290:2006Solid Biofuels - Determination of major elements
Potassium (K) | mg/kg (dry) | 26008 |  |  |  |  | ECN |  |  | CEN/TS 15290:2006Solid Biofuels - Determination of major elements
Magnesium (Mg) | mg/kg (dry) | 2291 |  |  |  |  | ECN |  |  | CEN/TS 15290:2006Solid Biofuels - Determination of major elements
Manganese (Mn) | mg/kg (dry) | 32 |  |  |  |  | ECN |  |  | CEN/TS 15297:2005 Solid Biofuels - Determination of minor elements
Sodium (Na) | mg/kg (dry) | 249 |  |  |  |  | ECN |  |  | CEN/TS 15290:2006Solid Biofuels - Determination of major elements
Phosphorus (P) | mg/kg (dry) | 1623 |  |  |  |  | ECN |  |  | CEN/TS 15290:2006Solid Biofuels - Determination of major elements
Silicon (Si) | mg/kg (dry) | 5671 |  |  |  |  | ECN |  |  | CEN/TS 15290:2006Solid Biofuels - Determination of major elements
Titanium (Ti) | mg/kg (dry) | 66 |  |  |  |  | ECN |  |  | CEN/TS 15290:2006Solid Biofuels - Determination of major elements
Zinc (Zn) | mg/kg (dry) | 17.9 |  |  |  |  | ECN |  |  | CEN/TS 15297:2005 Solid Biofuels - Determination of minor elements
Note on C15: ar: as received, the material in its original form (including ash and moisture)
Note on E15: daf: the dry and ash free material
Note on D15: dry: the dry material (including ash)