## Phyllis2 #3056 Palmpit
Phyllis2
https://phyllis.nl/Biomass/View/3056
Palmpit (#3056)
ID-number | #3056
Material | Palmpit
Alternative name | Palmpit ECN box 12462
Classification | CEN/TS 14961 classification > Solid biofuels > Fruit biomass > Fruit processing industry
ECN Phyllis classification > husk/shell/pit > others
NTA 8003 classification > [500] biomassa uit de industrie > [520] schillen/vliezen/pitten > [529] overige schillen/vliezen/pitten
Submitter | ECN
Submitter organisation | ECN (Netherlands)
Values
Property | Unit | Value |  |  | Std dev | Det lim | Lab | Date | Method | Remarks
|  | ar | dry | daf
Main biomass properties
Proximate analysis
Moisture content | wt% | 7.85 |  |  |  |  | ECN |  | CEN/TS 14774-1,2,3 | CEN/TS 14774-3:2004 Solid biofuels - Methods for the determination of moisture content - Oven dry method - Part 3: Moisture in general analysis sample
Volatile matter | wt% | 70.9555 | 77 |  |  |  | ECN |  |  | CEN/TS 15148:2005
Fixed carbon | wt% | 21.1945 | 23 | [5 empty] | Calculated
Ultimate analysis (macroelements)
Carbon | wt% | 42.969545 | 46.63 |  |  |  | ECN |  | CEN/TS 15104 | CEN/TS 15104:2005 Solid biofuels - Determination of total content of carbon, hydrogen and nitrogen - Instrumental methods
Hydrogen | wt% | 5.80545 | 6.3 |  |  |  | ECN |  | CEN/TS 15104 | CEN/TS 15104:2005 Solid biofuels - Determination of total content of carbon, hydrogen and nitrogen - Instrumental methods
Oxygen | wt% | 35.017 | 38 |  |  |  | ECN |  |  | CEN/TS 15104:2005 Solid biofuels - Determination of total content of carbon, hydrogen and nitrogen - Instrumental methods
Nitrogen | wt% | 2.663135 | 2.89 |  |  |  | ECN |  | CEN/TS 15104 | CEN/TS 15104:2005 Solid biofuels - Determination of total content of carbon, hydrogen and nitrogen - Instrumental methods
Sulphur | wt% | 0.1774689205 | 0.192587 |  |  |  | ECN |  | CEN/TS15289 | CEN/TS15289:2005 Solid Biofuels - Determination of total content of sulphur and chlorine
Total (with halides) | wt% | 94.59742 | 94.137187 | [5 empty] | Calculated
Halides
Chlorine (Cl) | mg/kg | 1148.189 | 1246 |  |  |  | ECN |  | CEN/TS 15289 | CEN/TS 15289:2006 Solid Biofuels - Determination of total content of sulphur and chlorine
Trace elements composition
Aluminium (Al) | mg/kg (dry) | 1423.79 |  |  |  |  | ECN |  |  | CEN/TS 15290:2006Solid Biofuels - Determination of major elements
Calcium (Ca) | mg/kg (dry) | 3811 |  |  |  |  | ECN |  |  | CEN/TS 15290:2006Solid Biofuels - Determination of major elements
Iron (Fe) | mg/kg (dry) | 4319 |  |  |  |  | ECN |  |  | CEN/TS 15290:2006Solid Biofuels - Determination of major elements
Potassium (K) | mg/kg (dry) | 6661.35 |  |  |  |  | ECN |  |  | CEN/TS 15290:2006Solid Biofuels - Determination of major elements
Magnesium (Mg) | mg/kg (dry) | 2655 |  |  |  |  | ECN |  |  | CEN/TS 15290:2006Solid Biofuels - Determination of major elements
Manganese (Mn) | mg/kg (dry) | 267.88 |  |  |  |  | ECN |  |  | CEN/TS 15297:2005 Solid Biofuels - Determination of minor elements
Sodium (Na) | mg/kg (dry) | 110.22 |  |  |  |  | ECN |  |  | CEN/TS 15290:2006Solid Biofuels - Determination of major elements
Phosphorus (P) | mg/kg (dry) | 5672 |  |  |  |  | ECN |  |  | CEN/TS 15290:2006Solid Biofuels - Determination of major elements
Lead (Pb) | mg/kg (dry) | 2.34 |  |  |  |  | ECN |  |  | CEN/TS 15297:2005 Solid Biofuels - Determination of minor elements
Silicon (Si) | mg/kg (dry) | 4801.7 |  |  |  |  | ECN |  |  | CEN/TS 15290:2006Solid Biofuels - Determination of major elements
Titanium (Ti) | mg/kg (dry) | 56.1 |  |  |  |  | ECN |  |  | CEN/TS 15290:2006Solid Biofuels - Determination of major elements
Zinc (Zn) | mg/kg (dry) | 42.23 |  |  |  |  | ECN |  |  | CEN/TS 15297:2005 Solid Biofuels - Determination of minor elements
Note on C16: ar: as received, the material in its original form (including ash and moisture)
Note on E16: daf: the dry and ash free material
Note on D16: dry: the dry material (including ash)