## Phyllis2 #3057 Sawdust (BM4)
Phyllis2
https://phyllis.nl/Biomass/View/3057
Sawdust (BM4) (#3057)
ID-number | #3057
Material | Sawdust (BM4)
Classification | CEN/TS 14961 classification > Solid biofuels > Woody biomass > Wood processing industry > Chemically untreated wood residues
ECN Phyllis classification > untreated wood
NTA 8003 classification > [100] hout > [110] vers hout > [115] zaagsel
Submitter | ECN
Submitter organisation | ECN (Netherlands)
Values
Property | Unit | Value |  |  | Std dev | Det lim | Lab | Date | Method | Remarks
|  | ar | dry | daf
Main biomass properties
Proximate analysis
Moisture content | wt% | 4.82 |  |  |  |  | ECN |  | CEN/TS 14774-1,2,3 | CEN/TS 14774-3:2004 Solid biofuels - Methods for the determination of moisture content - Oven dry method - Part 3: Moisture in general analysis sample
Ash content at 550°C | wt% | 1.265894 | 1.33 |  |  |  | ECN |  | CEN/TS 14775 | CEN/TS 14775 2004 Solid biofuels - Method for the determination of ash content
Volatile matter | wt% | 78.33314 | 82.3 | 83.40934 |  |  | ECN |  |  | CEN/TS 15148:2005
Fixed carbon | wt% | 15.580966 | 16.37 | 16.59066 |  |  |  |  | Calculated
Ultimate analysis (macroelements)
Carbon | wt% | 46.457358 | 48.81 | 49.46792 |  |  | ECN |  | CEN/TS 15104 | CEN/TS 15104:2005 Solid biofuels - Determination of total content of carbon, hydrogen and nitrogen - Instrumental methods
Hydrogen | wt% | 5.834534 | 6.13 | 6.212628 |  |  | ECN |  | CEN/TS 15104 | CEN/TS 15104:2005 Solid biofuels - Determination of total content of carbon, hydrogen and nitrogen - Instrumental methods
Oxygen | wt% | 41.374746 | 43.47 | 44.05594 |  |  | ECN |  |  | CEN/TS 15104:2005 Solid biofuels - Determination of total content of carbon, hydrogen and nitrogen - Instrumental methods
Nitrogen | wt% | 0.09518 | 0.1 | 0.1013479 |  |  | ECN |  | CEN/TS 15104 | CEN/TS 15104:2005 Solid biofuels - Determination of total content of carbon, hydrogen and nitrogen - Instrumental methods
Sulphur | wt% | 0.0147529 | 0.0155 | 0.01570893 |  |  | ECN |  | CEN/TS15289 | CEN/TS15289:2005 Solid Biofuels - Determination of total content of sulphur and chlorine
Total (with halides) | wt% | 99.89396948 | 99.8886 | 99.8871 |  |  |  |  | Calculated
Halides
Chlorine (Cl) | mg/kg | 315.0458 | 331 | 335.4616 |  |  | ECN |  | CEN/TS 15289 | CEN/TS 15289:2006 Solid Biofuels - Determination of total content of sulphur and chlorine
Heating value
Gross calorific value (HHV) | MJ/kg | 19.2587212 | 20.234 | 20.50674 |  |  | ECN |  |  | CEN/TS 14918:2005 Solid Biofuels - Method for the determination of calorific value
HHVMilne | MJ/kg | 18.56072 | 19.50065 | 19.76351 |  |  |  |  | Calculated
Trace elements composition
Aluminium (Al) | mg/kg (dry) | 430 |  |  |  |  | ECN |  |  | CEN/TS 15290:2006Solid Biofuels - Determination of major elements
Calcium (Ca) | mg/kg (dry) | 984 |  |  |  |  | ECN |  |  | CEN/TS 15290:2006Solid Biofuels - Determination of major elements
Iron (Fe) | mg/kg (dry) | 192 |  |  |  |  | ECN |  |  | CEN/TS 15290:2006Solid Biofuels - Determination of major elements
Potassium (K) | mg/kg (dry) | 494 |  |  |  |  | ECN |  |  | CEN/TS 15290:2006Solid Biofuels - Determination of major elements
Magnesium (Mg) | mg/kg (dry) | 195 |  |  |  |  | ECN |  |  | CEN/TS 15290:2006Solid Biofuels - Determination of major elements
Manganese (Mn) | mg/kg (dry) | 76 |  |  |  |  | ECN |  |  | CEN/TS 15297:2005 Solid Biofuels - Determination of minor elements
Sodium (Na) | mg/kg (dry) | 57 |  |  |  |  | ECN |  |  | CEN/TS 15290:2006Solid Biofuels - Determination of major elements
Phosphorus (P) | mg/kg (dry) | 55 |  |  |  |  | ECN |  |  | CEN/TS 15290:2006Solid Biofuels - Determination of major elements
Lead (Pb) | mg/kg (dry) | 2.65 |  |  |  |  | ECN |  |  | CEN/TS 15297:2005 Solid Biofuels - Determination of minor elements
Silicon (Si) | mg/kg (dry) | 4235 |  |  |  |  | ECN |  |  | CEN/TS 15290:2006Solid Biofuels - Determination of major elements
Titanium (Ti) | mg/kg (dry) | 20 |  |  |  |  | ECN |  |  | CEN/TS 15290:2006Solid Biofuels - Determination of major elements
Zinc (Zn) | mg/kg (dry) | 9 |  |  |  |  | ECN |  |  | CEN/TS 15297:2005 Solid Biofuels - Determination of minor elements
Note on C15: ar: as received, the material in its original form (including ash and moisture)
Note on E15: daf: the dry and ash free material
Note on D15: dry: the dry material (including ash)