## Phyllis2 #306 wood, oak, swamp
Phyllis2
https://phyllis.nl/Biomass/View/306
wood, oak, swamp (#306)
ID-number | #306
Material | wood, oak, swamp
Classification | ECN Phyllis classification > untreated wood > oak > wood, oak, swamp
NTA 8003 classification > [100] hout > [110] vers hout > [120] loofhout > [125] hard loofhout
Submitter organisation | ECN (Netherlands)
Literature | H. F. Feldmann, M. A. Paisley, H. R. Appelbaum and D. R. Taylor: Conversion of forest residues to a methane-rich gas in a high-throughput gasifier, Battelle, Columbus, OH (USA), DE88013138, 108 p. (1988).
Values
Property | Unit | Value |  |  | Std dev | Det lim | Lab | Date | Method | Remarks
|  | ar | dry | daf
Main biomass properties
Proximate analysis
Moisture content | wt% | 10
Ash content | wt% | 0.603 | 0.67
Volatile matter | wt% | 76.563 | 85.07 | 85.64381
Fixed carbon | wt% | 12.834 | 14.26 | 14.35619 |  |  |  |  | Calculated
Ultimate analysis (macroelements)
Carbon | wt% | 44.829 | 49.81 | 50.14598 |  |  |  |  | Measured
Hydrogen | wt% | 5.445 | 6.05 | 6.090808 |  |  |  |  | Measured
Oxygen | wt% | 38.997 | 43.33 | 43.62227 |  |  |  |  | Calculated
Nitrogen | wt% | 0.099 | 0.11 | 0.110742 |  |  |  |  | Measured
Sulphur | wt% | 0.009 | 0.01 | 0.01006745 |  |  |  |  | Measured
Total (with halides) | wt% | 100 | 100 | 100 |  |  |  |  | Calculated
Halides
Chlorine (Cl) | mg/kg | 180 | 200 | 201.349 |  |  |  |  | Measured
Heating value
Net calorific value (LHV) | MJ/kg | 16.260152 | 18.33828 | 18.46198
Gross calorific value (HHV) | MJ/kg | 17.69265 | 19.6585 | 19.7911
HHVMilne | MJ/kg | 17.78491 | 19.76101 | 19.89431 |  |  |  |  | Calculated
Note on C14: ar: as received, the material in its original form (including ash and moisture)
Note on E14: daf: the dry and ash free material
Note on D14: dry: the dry material (including ash)