## Phyllis2 #3060 Waste wood (BM3)
Phyllis2
https://phyllis.nl/Biomass/View/3060
Waste wood (BM3) (#3060)
ID-number | #3060
Material | Waste wood (BM3)
Classification | CEN/TS 14961 classification > Solid biofuels > Woody biomass > Used wood
ECN Phyllis classification > treated wood
NTA 8003 classification > [100] hout > [150] verwerkt hout
Submitter | ECN
Submitter organisation | ECN (Netherlands)
Values
Property | Unit | Value |  |  | Std dev | Det lim | Lab | Date | Method | Remarks
|  | ar | dry | daf
Main biomass properties
Proximate analysis
Moisture content | wt% | 2.05 |  |  |  |  | ECN |  | CEN/TS 14774-1,2,3 | CEN/TS 14774-3:2004 Solid biofuels - Methods for the determination of moisture content - Oven dry method - Part 3: Moisture in general analysis sample
Ash content at 550°C | wt% | 1.185195 | 1.21 |  |  |  | ECN |  | CEN/TS 14775 | CEN/TS 14775 2004 Solid biofuels - Method for the determination of ash content
Volatile matter | wt% | 78.350205 | 79.99 | 80.96973 |  |  | ECN |  |  | CEN/TS 15148:2005
Fixed carbon | wt% | 18.4146 | 18.8 | 19.03027 |  |  |  |  | Calculated
Ultimate analysis (macroelements)
Carbon | wt% | 45.6447 | 46.6 | 47.17077 |  |  | ECN |  | CEN/TS 15104 | CEN/TS 15104:2005 Solid biofuels - Determination of total content of carbon, hydrogen and nitrogen - Instrumental methods
Hydrogen | wt% | 6.01413 | 6.14 | 6.215204 |  |  | ECN |  | CEN/TS 15104 | CEN/TS 15104:2005 Solid biofuels - Determination of total content of carbon, hydrogen and nitrogen - Instrumental methods
Oxygen | wt% | 41.47203 | 42.34 | 42.85859 |  |  | ECN |  |  | CEN/TS 15104:2005 Solid biofuels - Determination of total content of carbon, hydrogen and nitrogen - Instrumental methods
Nitrogen | wt% | 0.597495 | 0.61 | 0.6174714 |  |  | ECN |  | CEN/TS 15104 | CEN/TS 15104:2005 Solid biofuels - Determination of total content of carbon, hydrogen and nitrogen - Instrumental methods
Sulphur | wt% | 0.04770165 | 0.0487 | 0.04929649 |  |  | ECN |  | CEN/TS15289 | CEN/TS15289:2005 Solid Biofuels - Determination of total content of sulphur and chlorine
Total (with halides) | wt% | 97.05944305 | 96.9979 | 96.96113 |  |  |  |  | Calculated
Halides
Chlorine (Cl) | mg/kg | 481.914 | 492 | 498.0261 |  |  | ECN |  | CEN/TS 15289 | CEN/TS 15289:2006 Solid Biofuels - Determination of total content of sulphur and chlorine
Heating value
Gross calorific value (HHV) | MJ/kg | 18.1295655 | 18.509 | 18.7357 |  |  | ECN |  |  | CEN/TS 14918:2005 Solid Biofuels - Method for the determination of calorific value
HHVMilne | MJ/kg | 18.45254 | 18.83873 | 19.06947 |  |  |  |  | Calculated
Trace elements composition
Aluminium (Al) | mg/kg (dry) | 212 |  |  |  |  | ECN |  |  | CEN/TS 15290:2006Solid Biofuels - Determination of major elements
Calcium (Ca) | mg/kg (dry) | 2423 |  |  |  |  | ECN |  |  | CEN/TS 15290:2006Solid Biofuels - Determination of major elements
Iron (Fe) | mg/kg (dry) | 180 |  |  |  |  | ECN |  |  | CEN/TS 15290:2006Solid Biofuels - Determination of major elements
Potassium (K) | mg/kg (dry) | 786 |  |  |  |  | ECN |  |  | CEN/TS 15290:2006Solid Biofuels - Determination of major elements
Magnesium (Mg) | mg/kg (dry) | 289 |  |  |  |  | ECN |  |  | CEN/TS 15290:2006Solid Biofuels - Determination of major elements
Manganese (Mn) | mg/kg (dry) | 64 |  |  |  |  | ECN |  |  | CEN/TS 15297:2005 Solid Biofuels - Determination of minor elements
Sodium (Na) | mg/kg (dry) | 366 |  |  |  |  | ECN |  |  | CEN/TS 15290:2006Solid Biofuels - Determination of major elements
Phosphorus (P) | mg/kg (dry) | 76 |  |  |  |  | ECN |  |  | CEN/TS 15290:2006Solid Biofuels - Determination of major elements
Lead (Pb) | mg/kg (dry) | 131.21 |  |  |  |  | ECN |  |  | CEN/TS 15297:2005 Solid Biofuels - Determination of minor elements
Silicon (Si) | mg/kg (dry) | 884 |  |  |  |  | ECN |  |  | CEN/TS 15290:2006Solid Biofuels - Determination of major elements
Titanium (Ti) | mg/kg (dry) | 226 |  |  |  |  | ECN |  |  | CEN/TS 15290:2006Solid Biofuels - Determination of major elements
Zinc (Zn) | mg/kg (dry) | 184 |  |  |  |  | ECN |  |  | CEN/TS 15297:2005 Solid Biofuels - Determination of minor elements
Physical Properties
Particle size distribution
0.25-0.5 mm | wt% | 6.44 | [6 empty] | CEN/TS 15149-1,2
0.5-1.0 mm | wt% | 7.54 | [6 empty] | CEN/TS 15149-1,2
1.0-1.4 mm | wt% | 22.895 | [6 empty] | CEN/TS 15149-1,2
1.4-2.0 mm | wt% | 22.895 | [6 empty] | CEN/TS 15149-1,2
2.0-2.8 mm | wt% | 15.11 | [6 empty] | CEN/TS 15149-1,2
2.8-3.15 mm | wt% | 25.11 | [6 empty] | CEN/TS 15149-1,2
Note on C15: ar: as received, the material in its original form (including ash and moisture)
Note on E15: daf: the dry and ash free material
Note on D15: dry: the dry material (including ash)