## Phyllis2 #3061 Wood pellets
Phyllis2
https://phyllis.nl/Biomass/View/3061
Wood pellets (#3061)
ID-number | #3061
Material | Wood pellets
Alternative name | Wood pellets ECN box 12462
Classification | CEN/TS 14961 classification > Solid biofuels > Woody biomass > Wood processing industry
ECN Phyllis classification > untreated wood
NTA 8003 classification > [100] hout > [110] vers hout > [119] overig vers hout
Submitter | ECN
Submitter organisation | ECN (Netherlands)
Values
Property | Unit | Value |  |  | Std dev | Det lim | Lab | Date | Method | Remarks
|  | ar | dry | daf
Main biomass properties
Proximate analysis
Moisture content | wt% | 6.78 |  |  |  |  | ECN |  | CEN/TS 14774-1,2,3 | CEN/TS 14774-3:2004 Solid biofuels - Methods for the determination of moisture content - Oven dry method - Part 3: Moisture in general analysis sample
Volatile matter | wt% | 77.46582 | 83.1 |  |  |  | ECN |  |  | CEN/TS 15148:2005
Fixed carbon | wt% | 15.75418 | 16.9 | [5 empty] | Calculated
Ultimate analysis (macroelements)
Carbon | wt% | 46.209154 | 49.57 |  |  |  | ECN |  | CEN/TS 15104 | CEN/TS 15104:2005 Solid biofuels - Determination of total content of carbon, hydrogen and nitrogen - Instrumental methods
Hydrogen | wt% | 5.928792 | 6.36 |  |  |  | ECN |  | CEN/TS 15104 | CEN/TS 15104:2005 Solid biofuels - Determination of total content of carbon, hydrogen and nitrogen - Instrumental methods
Oxygen | wt% | 41.175274 | 44.17 |  |  |  | ECN |  |  | CEN/TS 15104:2005 Solid biofuels - Determination of total content of carbon, hydrogen and nitrogen - Instrumental methods
Nitrogen | wt% | 0.055932 | 0.06 |  |  |  | ECN |  | CEN/TS 15104 | CEN/TS 15104:2005 Solid biofuels - Determination of total content of carbon, hydrogen and nitrogen - Instrumental methods
Sulphur | wt% | 0.0061646386 | 0.006613 |  |  |  | ECN |  | CEN/TS15289 | CEN/TS15289:2005 Solid Biofuels - Determination of total content of sulphur and chlorine
Total (with halides) | wt% | 100.1553 | 100.166613 | [5 empty] | Calculated
Trace elements composition
Aluminium (Al) | mg/kg (dry) | 81.72 |  |  |  |  | ECN |  |  | CEN/TS 15290:2006Solid Biofuels - Determination of major elements
Calcium (Ca) | mg/kg (dry) | 1012.57 |  |  |  |  | ECN |  |  | CEN/TS 15290:2006Solid Biofuels - Determination of major elements
Iron (Fe) | mg/kg (dry) | 299 |  |  |  |  | ECN |  |  | CEN/TS 15290:2006Solid Biofuels - Determination of major elements
Potassium (K) | mg/kg (dry) | 481 |  |  |  |  | ECN |  |  | CEN/TS 15290:2006Solid Biofuels - Determination of major elements
Magnesium (Mg) | mg/kg (dry) | 192.5 |  |  |  |  | ECN |  |  | CEN/TS 15290:2006Solid Biofuels - Determination of major elements
Manganese (Mn) | mg/kg (dry) | 97.18 |  |  |  |  | ECN |  |  | CEN/TS 15297:2005 Solid Biofuels - Determination of minor elements
Sodium (Na) | mg/kg (dry) | 23.22 |  |  |  |  | ECN |  |  | CEN/TS 15290:2006Solid Biofuels - Determination of major elements
Phosphorus (P) | mg/kg (dry) | 48.89 |  |  |  |  | ECN |  |  | CEN/TS 15290:2006Solid Biofuels - Determination of major elements
Lead (Pb) | mg/kg (dry) | 0.96 |  |  |  |  | ECN |  |  | CEN/TS 15297:2005 Solid Biofuels - Determination of minor elements
Silicon (Si) | mg/kg (dry) | 528.7 |  |  |  |  | ECN |  |  | CEN/TS 15290:2006Solid Biofuels - Determination of major elements
Titanium (Ti) | mg/kg (dry) | 0 |  |  |  |  | ECN |  |  | CEN/TS 15290:2006Solid Biofuels - Determination of major elements
Zinc (Zn) | mg/kg (dry) | 12 |  |  |  |  | ECN |  |  | CEN/TS 15297:2005 Solid Biofuels - Determination of minor elements
Note on C16: ar: as received, the material in its original form (including ash and moisture)
Note on E16: daf: the dry and ash free material
Note on D16: dry: the dry material (including ash)