## Phyllis2 #3064 Threshed hay
Phyllis2
https://phyllis.nl/Biomass/View/3064
Threshed hay (#3064)
ID-number | #3064
Material | Threshed hay
Alternative name | Threshed hay
Description | biomassa
Classification | CEN/TS 14961 classification > Solid biofuels > Herbaceous biomass > Agriculture and Horticulture herb > Grasses > Straw parts
ECN Phyllis classification > grass/plant > other grass > hay
NTA 8003 classification > [200] biomassa uit land- en tuinbouw > [210] gras
Sample date | 2006-01-24
Sample location | Petten
Sample lot size | 25 liter
Country | Netherlands
Producer | de Wit, Netherlands
Production date | 2005-01-01
Submitter | Pels, J.R
Submitter organisation | de Wit (Netherlands)
Submission date | 2009-04-06
Remarks | B13252-1
Values
Property | Unit | Value |  |  | Std dev | Det lim | Lab | Date | Method | Remarks
|  | ar | dry | daf
Main biomass properties
Proximate analysis
Moisture content | wt% | 1.94 |  |  |  | 1 | ECN | 2006-02-15 | CEN/TS 14774-1,2,3 | CEN/TS 14774-1,2,3
Ash content at 550°C | wt% | 8.639086 | 8.81 |  |  | 1 | ECN | 2006-02-15 | CEN/TS 14775 | CEN/TS 14775
Ash content at 815°C | wt% | 7.756546 | 7.91 |  |  | 1 | ECN | 2006-02-15 |  | CEN/TS 14775
Volatile matter | wt% | 70.348244 | 71.74 | 78.67091 |  | 1 | ECN | 2006-02-15
Fixed carbon | wt% | 19.07267 | 19.45 | 21.32909 |  |  |  |  | Calculated
Ultimate analysis (macroelements)
Carbon | wt% | 43.072855 | 43.925 | 48.16866 | 0.02 | 0.1 | ECN | 2006-02-20 | CEN/TS 15104 | CEN/TS 15104
Hydrogen | wt% | 5.810055 | 5.925 | 6.497423 | 1.31 | 0.1 | ECN | 2006-02-20 | CEN/TS 15104 | CEN/TS 15104
Oxygen | wt% | 39.439732 | 40.22 | 44.10571 | 0.28 | 0.1 | ECN | 2006-02-17 |  | B.N213
Nitrogen | wt% | 1.740565 | 1.775 | 1.946485 | 1.2 | 0.1 | ECN | 2006-02-20 | CEN/TS 15104 | CEN/TS 15104
Sulphur | wt% | 0.223598 | 0.2280216 | 0.2500511 |  | 0.0005700591 | ECN | 2006-03-13 | CEN/TS15289 | CEN/TS 15104
Total (with halides) | wt% | 101.8764 | 101.9135 | 102.0984 |  |  |  |  | Calculated
Halides
Bromine (Br) | mg/kg | 63.739 | 65 | 71.27975 |  | 5 | ECN | 2006-02-21 |  | B.N203
Chlorine (Cl) | mg/kg | 10039.3828 | 10238 | 11227.11 | 1.96 | 7.5 | ECN | 2006-02-21 | CEN/TS 15289 | CEN/TS 15289
Fluorine (F) | mg/kg | 1.9612 | 2 | 2.193223 |  | 1 | ECN | 2006-02-24 |  | B.N203
Heating value
HHVMilne | MJ/kg | 17.32191 | 17.6646 | 19.3712 |  |  |  |  | Calculated
Trace elements composition
Aluminium (Al) | mg/kg (dry) | 151.3869 |  |  |  | 0.1223741 | ECN | 2006-03-13 |  | CEN/TS 15290
Arsenic (As) | mg/kg (dry) | 0.8974097 |  |  |  | 2.733021 | ECN | 2006-03-13 |  | CEN/TS 15297
Boron (B) | mg/kg (dry) | 4.344279 |  |  |  | 0.09178054 | ECN | 2006-03-13 |  | B.S221
Barium (Ba) | mg/kg (dry) | 3.130736 |  |  |  | 0.04079135 | ECN | 2006-03-13 |  | CEN/TS 15297
Calcium (Ca) | mg/kg (dry) | 4945.391 |  |  |  | 0.815827 | ECN | 2006-03-13 |  | CEN/TS 15290
Cadmium (Cd) | mg/kg (dry) | 0.1325719 |  |  |  | 0.2141546 | ECN | 2006-03-13 |  | CEN/TS 15297
Cobalt (Co) | mg/kg (dry) | 2.161942 |  |  |  | 0.5608811 | ECN | 2006-03-13 |  | CEN/TS 15297
Chromium (Cr) | mg/kg (dry) | 0.7852335 |  |  |  | 0.6118703 | ECN | 2006-03-13 |  | CEN/TS 15297
Copper (Cu) | mg/kg (dry) | 5.873955 |  |  |  | 0.2855395 | ECN | 2006-03-13 |  | CEN/TS 15297
Iron (Fe) | mg/kg (dry) | 133.3775 |  |  |  | 0.5200897 | ECN | 2006-03-13 |  | CEN/TS 15290
Potassium (K) | mg/kg (dry) | 23809.25 |  |  |  | 4.966347 | ECN | 2006-03-13 |  | CEN/TS 15290
Magnesium (Mg) | mg/kg (dry) | 1060.861 |  |  |  | 0.3467265 | ECN | 2006-03-13 |  | CEN/TS 15290
Manganese (Mn) | mg/kg (dry) | 28.71711 |  |  |  | 0.0815827 | ECN | 2006-03-13 |  | CEN/TS 15297
Molybdenium (Mo) | mg/kg (dry) | 3.242913 |  |  |  | 1.325719 | ECN | 2006-03-13 |  | CEN/TS 15297
Sodium (Na) | mg/kg (dry) | 1296.257 |  |  |  | 0.1631654 | ECN | 2006-03-13 |  | CEN/TS 15290
Nickel (Ni) | mg/kg (dry) | 1.774424 |  |  |  | 0.8362227 | ECN | 2006-03-13 |  | CEN/TS 15297
Phosphorus (P) | mg/kg (dry) | 3178.248 |  |  |  | 12.51275 | ECN | 2006-03-13 |  | CEN/TS 15290
Lead (Pb) | mg/kg (dry) | -2.733021 |  |  |  | 1.876402 | ECN | 2006-03-13 |  | CEN/TS 15297
Antimony (Sb) | mg/kg (dry) | 0.8974097 |  |  |  | 1.244136 | ECN | 2006-03-13 |  | B.S221
Selenium (Se) | mg/kg (dry) | -0.5404854 |  |  |  | 2.692229 | ECN | 2006-03-13 |  | CEN/TS 15297
Silicon (Si) | mg/kg (dry) | 13641.22 |  |  |  | 10.43239 | ECN | 2006-03-13 |  | CEN/TS 15290
Tin (Sn) | mg/kg (dry) | 0.5914746 |  |  |  | 0.7954314 | ECN | 2006-03-13 |  | B.S221
Strontium (Sr) | mg/kg (dry) | 19.08016 |  |  |  | 0.03059351 | ECN | 2006-03-13 |  | B.S221
Titanium (Ti) | mg/kg (dry) | 6.873343 |  |  |  | 0.1223741 | ECN | 2006-03-13 |  | CEN/TS 15290
Vanadium (V) | mg/kg (dry) | 0.3365287 |  |  |  | 0.1937589 | ECN | 2006-03-13 |  | CEN/TS 15297
Zinc (Zn) | mg/kg (dry) | 20.3039 |  |  |  | 0.1937589 | ECN | 2006-03-13 |  | CEN/TS 15297
Note on C25: ar: as received, the material in its original form (including ash and moisture)
Note on E25: daf: the dry and ash free material
Note on D25: dry: the dry material (including ash)