## Phyllis2 #307 wood, oak, swamp
Phyllis2
https://phyllis.nl/Biomass/View/307
wood, oak, swamp (#307)
ID-number | #307
Material | wood, oak, swamp
Classification | ECN Phyllis classification > untreated wood > oak > wood, oak, swamp
NTA 8003 classification > [100] hout > [110] vers hout > [120] loofhout > [125] hard loofhout
Submitter organisation | ECN (Netherlands)
Literature | H. F. Feldmann, M. A. Paisley, H. R. Appelbaum and D. R. Taylor: Conversion of forest residues to a methane-rich gas in a high-throughput gasifier, Battelle, Columbus, OH (USA), DE88013138, 108 p. (1988).
Values
Property | Unit | Value |  |  | Std dev | Det lim | Lab | Date | Method | Remarks
|  | ar | dry | daf
Main biomass properties
Proximate analysis
Moisture content | wt% | 5.5
Ash content | wt% | 0.93555 | 0.99
Volatile matter | wt% | 79.69185 | 84.33 | 85.17321
Fixed carbon | wt% | 13.8726 | 14.68 | 14.82679 |  |  |  |  | Calculated
Ultimate analysis (macroelements)
Carbon | wt% | 46.95705 | 49.69 | 50.18685 |  |  |  |  | Measured
Hydrogen | wt% | 5.98185 | 6.33 | 6.393294 |  |  |  |  | Measured
Oxygen | wt% | 40.4838 | 42.84 | 43.26836 |  |  |  |  | Calculated
Nitrogen | wt% | 0.12285 | 0.13 | 0.1312999 |  |  |  |  | Measured
Sulphur | wt% | 0 | 0 | 0 |  |  |  |  | Measured
Total (with halides) | wt% | 100 | 100 | 100 |  |  |  |  | Calculated
Halides
Chlorine (Cl) | mg/kg | 189 | 200 | 201.9998 |  |  |  |  | Measured
Heating value
Net calorific value (LHV) | MJ/kg | 17.1617621 | 18.30278 | 18.48579
Gross calorific value (HHV) | MJ/kg | 18.60146505 | 19.68409 | 19.88091
HHVMilne | MJ/kg | 19.03339 | 20.14115 | 20.34254 |  |  |  |  | Calculated
Note on C14: ar: as received, the material in its original form (including ash and moisture)
Note on E14: daf: the dry and ash free material
Note on D14: dry: the dry material (including ash)