## Phyllis2 #3072 Wood pellets whi
Phyllis2
https://phyllis.nl/Biomass/View/3072
Wood pellets white (#3072)
ID-number | #3072
Material | Wood pellets white
Alternative name | Wood pellets white
Description | biomassa
Classification | CEN/TS 14961 classification > Solid biofuels > Woody biomass > Wood processing industry > Chemically untreated wood residues > Without bark
ECN Phyllis classification > untreated wood
NTA 8003 classification > [100] hout > [110] vers hout > [119] overig vers hout
Sample date | 2006-01-18
Sample location | Petten
Sample lot size | big bag
Country | Unknown
Producer | Labee, Netherlands
Production date | 2006-01-18
Submitter | Pels, J.R.
Submitter organisation | Labee (Netherlands)
Submission date | 2009-04-06
Remarks | B13251-2
Values
Property | Unit | Value |  |  | Std dev | Det lim | Lab | Date | Method | Remarks
|  | ar | dry | daf
Main biomass properties
Proximate analysis
Moisture content | wt% | 7.83 |  |  |  | 1 | ECN | 2006-02-15 | CEN/TS 14774-1,2,3 | CEN/TS 14774-1,2,3
Ash content at 550°C | wt% | 0.285727 | 0.31 |  |  | 1 | ECN | 2006-02-15 | CEN/TS 14775 | CEN/TS 14775
Ash content at 815°C | wt% | 0.230425 | 0.25 |  |  | 1 | ECN | 2006-02-15 |  | CEN/TS 14775
Volatile matter | wt% | 76.1646795 | 82.635 | 82.89197 | 0.21 | 1 | ECN | 2006-02-15
Fixed carbon | wt% | 15.7195935 | 17.055 | 17.10803 |  |  |  |  | Calculated
Ultimate analysis (macroelements)
Carbon | wt% | 46.693322 | 50.66 | 50.81753 | 0.08 | 0.1 | ECN | 2006-02-20 | CEN/TS 15104 | CEN/TS 15104
Hydrogen | wt% | 5.834361 | 6.33 | 6.349684 | 0.67 | 0.1 | ECN | 2006-02-20 | CEN/TS 15104 | CEN/TS 15104
Oxygen | wt% | 40.766791 | 44.23 | 44.36754 | 0.03 | 0.1 | ECN | 2006-02-17 |  | B.N213
Nitrogen | wt% | 0.073736 | 0.08 | 0.08024877 |  | 0.1 | ECN | 2006-02-20 | CEN/TS 15104 | CEN/TS 15104
Sulphur | wt% | 0.005025 | 0.005451882 | 0.005468836 | 1.18 | 0.000606488 | ECN | 2006-03-13 | CEN/TS15289 | CEN/TS 15104
Total (with halides) | wt% | 101.4914 | 101.6181 | 101.6231 |  |  |  |  | Calculated
Halides
Bromine (Br) | mg/kg (dry) | <5 |  |  |  | 5 | ECN | 2006-02-21 |  | B.N203
Chlorine (Cl) | mg/kg | 23.9642 | 26 | 26.08085 |  | 15 | ECN | 2006-02-21 | CEN/TS 15289 | CEN/TS 15289
Fluorine (F) | mg/kg (dry) | <1 |  |  |  | 1 | ECN | 2006-02-24 |  | B.N203
Heating value
HHVMilne | MJ/kg | 18.73057 | 20.32177 | 20.38496 |  |  |  |  | Calculated
Trace elements composition
Aluminium (Al) | mg/kg (dry) | 35.54844 |  |  | 2.57 | 0.1301942 | ECN | 2006-03-13 |  | CEN/TS 15290
Arsenic (As) | mg/kg (dry) | 1.535207 |  |  | 164.41 | 2.907671 | ECN | 2006-03-13 |  | CEN/TS 15297
Boron (B) | mg/kg (dry) | 2.598459 |  |  | 4.43 | 0.09764565 | ECN | 2006-03-13 |  | B.S221
Barium (Ba) | mg/kg (dry) | 10.59998 |  |  | 0.29 | 0.04339807 | ECN | 2006-03-13 |  | CEN/TS 15297
Calcium (Ca) | mg/kg (dry) | 911.1208 |  |  | 1.03 | 0.8679614 | ECN | 2006-03-13 |  | CEN/TS 15290
Cadmium (Cd) | mg/kg (dry) | 0.05967234 |  |  | 12.86 | 0.2278399 | ECN | 2006-03-13 |  | CEN/TS 15297
Cobalt (Co) | mg/kg (dry) | 0.2224151 |  |  | 17.25 | 0.5967234 | ECN | 2006-03-13 |  | CEN/TS 15297
Chromium (Cr) | mg/kg (dry) | -0.02169903 |  |  | -636.4 | 0.650971 | ECN | 2006-03-13 |  | CEN/TS 15297
Copper (Cu) | mg/kg (dry) | 0.8245633 |  |  |  | 0.3037865 | ECN | 2006-03-13 |  | CEN/TS 15297
Iron (Fe) | mg/kg (dry) | 24.0805 |  |  | 2.64 | 0.5533254 | ECN | 2006-03-13 |  | CEN/TS 15290
Potassium (K) | mg/kg (dry) | 409.2221 |  |  | 1.05 | 5.283715 | ECN | 2006-03-13 |  | CEN/TS 15290
Magnesium (Mg) | mg/kg (dry) | 168.3411 |  |  | 0.51 | 0.3688836 | ECN | 2006-03-13 |  | CEN/TS 15290
Manganese (Mn) | mg/kg (dry) | 92.79592 |  |  | 1.01 | 0.08679614 | ECN | 2006-03-13 |  | CEN/TS 15297
Molybdenium (Mo) | mg/kg (dry) | -1.00358 |  |  | -25.23 | 1.410437 | ECN | 2006-03-13 |  | CEN/TS 15297
Sodium (Na) | mg/kg (dry) | 31.90843 |  |  | 3.13 | 0.1735923 | ECN | 2006-03-13 |  | CEN/TS 15290
Nickel (Ni) | mg/kg (dry) | -0.01084952 |  |  | -2121.32 | 0.8896604 | ECN | 2006-03-13 |  | CEN/TS 15297
Phosphorus (P) | mg/kg (dry) | 22.12217 |  |  | 7.28 | 13.31236 | ECN | 2006-03-13 |  | CEN/TS 15290
Lead (Pb) | mg/kg (dry) | -0.5587501 |  |  | -105.72 | 1.996311 | ECN | 2006-03-13 |  | CEN/TS 15297
Antimony (Sb) | mg/kg (dry) | 0.9059347 |  |  | 12.7 | 1.323641 | ECN | 2006-03-13 |  | B.S221
Selenium (Se) | mg/kg (dry) | 0.2332646 |  |  | 207.2 | 2.864273 | ECN | 2006-03-13 |  | CEN/TS 15297
Silicon (Si) | mg/kg (dry) | 115.0049 |  |  | 4.16 | 11.09906 | ECN | 2006-03-13 |  | CEN/TS 15290
Tin (Sn) | mg/kg (dry) | 0.05424759 |  |  | 480.83 | 0.8462623 | ECN | 2006-03-13 |  | B.S221
Strontium (Sr) | mg/kg (dry) | 5.321688 |  |  | 1.3 | 0.03254855 | ECN | 2006-03-13 |  | B.S221
Titanium (Ti) | mg/kg (dry) | 2.647282 |  |  | 41.73 | 0.1301942 | ECN | 2006-03-13 |  | CEN/TS 15290
Vanadium (V) | mg/kg (dry) | -0.02712379 |  |  | -141.42 | 0.2061408 | ECN | 2006-03-13 |  | CEN/TS 15297
Zinc (Zn) | mg/kg (dry) | 10.96886 |  |  | 0.28 | 0.2061408 | ECN | 2006-03-13 |  | CEN/TS 15297
Note on C25: ar: as received, the material in its original form (including ash and moisture)
Note on E25: daf: the dry and ash free material
Note on D25: dry: the dry material (including ash)