## Phyllis2 #3073 Wood pellets whi
Phyllis2
https://phyllis.nl/Biomass/View/3073
Wood pellets white (#3073)
ID-number | #3073
Material | Wood pellets white
Alternative name | Wood pellets white
Description | biomassa
Classification | CEN/TS 14961 classification > Solid biofuels > Woody biomass > Wood processing industry > Chemically untreated wood residues > Without bark
ECN Phyllis classification > untreated wood
NTA 8003 classification > [100] hout > [110] vers hout > [119] overig vers hout
Sample date | 2006-01-18
Sample location | Petten
Sample lot size | big bag
Country | Unknown
Producer | Labee, Netherlands
Production date | 2006-01-18
Submitter | Pels, J.R.
Submitter organisation | Labee (Netherlands)
Submission date | 2009-04-06
Remarks | B13251-3
Values
Property | Unit | Value |  |  | Std dev | Det lim | Lab | Date | Method | Remarks
|  | ar | dry | daf
Main biomass properties
Proximate analysis
Moisture content | wt% | 14.65 |  |  |  | 1 | ECN | 2006-02-15 | CEN/TS 14774-1,2,3 | CEN/TS 14774-1,2,3
Ash content at 550°C | wt% | 0.247515 | 0.29 |  |  | 1 | ECN | 2006-02-15 | CEN/TS 14775 | CEN/TS 14775
Ash content at 815°C | wt% | 0.230445 | 0.27 |  |  | 1 | ECN | 2006-02-15 |  | CEN/TS 14775
Volatile matter | wt% | 70.4009475 | 82.485 | 82.7249 | 0.23 | 1 | ECN | 2006-02-15
Fixed carbon | wt% | 14.7015375 | 17.225 | 17.2751 |  |  |  |  | Calculated
Ultimate analysis (macroelements)
Carbon | wt% | 42.7902225 | 50.135 | 50.28081 | 0.07 | 0.1 | ECN | 2006-02-20 | CEN/TS 15104 | CEN/TS 15104
Hydrogen | wt% | 5.2917 | 6.2 | 6.218032 | 2.05 | 0.1 | ECN | 2006-02-20 | CEN/TS 15104 | CEN/TS 15104
Oxygen | wt% | 38.3520225 | 44.935 | 45.06569 | 0.24 | 0.1 | ECN | 2006-02-17 |  | B.N213
Nitrogen | wt% | 0.0640125 | 0.075 | 0.07521813 | 9.43 | 0.1 | ECN | 2006-02-20 | CEN/TS 15104 | CEN/TS 15104
Sulphur | wt% | 0.005512 | 0.006458114 | 0.006476897 |  | 0.0006549502 | ECN | 2006-03-13 | CEN/TS15289 | CEN/TS 15104
Total (with halides) | wt% | 101.4039 | 101.6449 | 101.6496 |  |  |  |  | Calculated
Halides
Bromine (Br) | mg/kg (dry) | <5 |  |  |  | 5 | ECN | 2006-02-21 |  | B.N203
Chlorine (Cl) | mg/kg | 29.019 | 34 | 34.09889 |  | 15 | ECN | 2006-02-21 | CEN/TS 15289 | CEN/TS 15289
Fluorine (F) | mg/kg (dry) | <1 |  |  |  | 1 | ECN | 2006-02-24 |  | B.N203
Heating value
HHVMilne | MJ/kg | 16.97377 | 19.88725 | 19.94509 |  |  |  |  | Calculated
Trace elements composition
Aluminium (Al) | mg/kg (dry) | 39.17985 |  |  |  | 0.1405975 | ECN | 2006-03-13 |  | CEN/TS 15290
Arsenic (As) | mg/kg (dry) | 1.195079 |  |  |  | 3.140012 | ECN | 2006-03-13 |  | CEN/TS 15297
Boron (B) | mg/kg (dry) | 2.565905 |  |  |  | 0.1054482 | ECN | 2006-03-13 |  | B.S221
Barium (Ba) | mg/kg (dry) | 12.97012 |  |  |  | 0.04686585 | ECN | 2006-03-13 |  | CEN/TS 15297
Calcium (Ca) | mg/kg (dry) | 827.6743 |  |  |  | 0.9373169 | ECN | 2006-03-13 |  | CEN/TS 15290
Cadmium (Cd) | mg/kg (dry) | 0.4100762 |  |  |  | 0.2460457 | ECN | 2006-03-13 |  | CEN/TS 15297
Cobalt (Co) | mg/kg (dry) | 0.02343292 |  |  |  | 0.6444054 | ECN | 2006-03-13 |  | CEN/TS 15297
Chromium (Cr) | mg/kg (dry) | 0.02343292 |  |  |  | 0.7029877 | ECN | 2006-03-13 |  | CEN/TS 15297
Copper (Cu) | mg/kg (dry) | 1.066198 |  |  |  | 0.3280609 | ECN | 2006-03-13 |  | CEN/TS 15297
Iron (Fe) | mg/kg (dry) | 56.4382 |  |  |  | 0.5975395 | ECN | 2006-03-13 |  | CEN/TS 15290
Potassium (K) | mg/kg (dry) | 397.1295 |  |  |  | 5.705917 | ECN | 2006-03-13 |  | CEN/TS 15290
Magnesium (Mg) | mg/kg (dry) | 128.471 |  |  |  | 0.3983597 | ECN | 2006-03-13 |  | CEN/TS 15290
Manganese (Mn) | mg/kg (dry) | 250.0293 |  |  |  | 0.09373169 | ECN | 2006-03-13 |  | CEN/TS 15297
Molybdenium (Mo) | mg/kg (dry) | -0.5858231 |  |  |  | 1.52314 | ECN | 2006-03-13 |  | CEN/TS 15297
Sodium (Na) | mg/kg (dry) | 6.748682 |  |  |  | 0.1874634 | ECN | 2006-03-13 |  | CEN/TS 15290
Nickel (Ni) | mg/kg (dry) | 0 |  |  |  | 0.9607498 | ECN | 2006-03-13 |  | CEN/TS 15297
Phosphorus (P) | mg/kg (dry) | 37.84417 |  |  |  | 14.3761 | ECN | 2006-03-13 |  | CEN/TS 15290
Lead (Pb) | mg/kg (dry) | -0.3749268 |  |  |  | 2.155829 | ECN | 2006-03-13 |  | CEN/TS 15297
Antimony (Sb) | mg/kg (dry) | 0.2929115 |  |  |  | 1.429408 | ECN | 2006-03-13 |  | B.S221
Selenium (Se) | mg/kg (dry) | -0.2929115 |  |  |  | 3.093146 | ECN | 2006-03-13 |  | CEN/TS 15297
Silicon (Si) | mg/kg (dry) | 133.8723 |  |  |  | 11.98594 | ECN | 2006-03-13 |  | CEN/TS 15290
Tin (Sn) | mg/kg (dry) | 0.8318688 |  |  |  | 0.913884 | ECN | 2006-03-13 |  | B.S221
Strontium (Sr) | mg/kg (dry) | 4.663152 |  |  |  | 0.03514938 | ECN | 2006-03-13 |  | B.S221
Titanium (Ti) | mg/kg (dry) | 3.421207 |  |  |  | 0.1405975 | ECN | 2006-03-13 |  | CEN/TS 15290
Vanadium (V) | mg/kg (dry) | 0 |  |  |  | 0.2226128 | ECN | 2006-03-13 |  | CEN/TS 15297
Zinc (Zn) | mg/kg (dry) | 12.32572 |  |  |  | 0.2226128 | ECN | 2006-03-13 |  | CEN/TS 15297
Note on C25: ar: as received, the material in its original form (including ash and moisture)
Note on E25: daf: the dry and ash free material
Note on D25: dry: the dry material (including ash)