## Phyllis2 #3074 Wood pellets bro
Phyllis2
https://phyllis.nl/Biomass/View/3074
Wood pellets brown (#3074)
ID-number | #3074
Material | Wood pellets brown
Alternative name | Wood pellets brown
Description | biomassa
Classification | CEN/TS 14961 classification > Solid biofuels > Woody biomass > Wood processing industry > Chemically untreated wood residues > Without bark
ECN Phyllis classification > untreated wood
NTA 8003 classification > [100] hout > [110] vers hout > [119] overig vers hout
Sample date | 2006-01-18
Sample location | Petten
Sample lot size | big bag
Country | Unknown
Producer | Labee, Netherlands
Production date | 2006-01-18
Submitter | Pels, J.R.
Submitter organisation | Labee (Netherlands)
Submission date | 2009-04-06
Remarks | b13251-4
Values
Property | Unit | Value |  |  | Std dev | Det lim | Lab | Date | Method | Remarks
|  | ar | dry | daf
Main biomass properties
Proximate analysis
Moisture content | wt% | 10.4 |  |  |  | 1 | ECN | 2006-02-15 | CEN/TS 14774-1,2,3 | CEN/TS 14774-1,2,3
Ash content at 550°C | wt% | 2.11008 | 2.355 |  | 1.5 | 1 | ECN | 2006-02-15 | CEN/TS 14775 | CEN/TS 14775
Ash content at 815°C | wt% | 2.06976 | 2.31 |  | 1.22 | 1 | ECN | 2006-02-15 |  | CEN/TS 14775
Volatile matter | wt% | 69.22048 | 77.255 | 79.11823 | 0.59 | 1 | ECN | 2006-02-15
Fixed carbon | wt% | 18.26944 | 20.39 | 20.88177 |  |  |  |  | Calculated
Ultimate analysis (macroelements)
Carbon | wt% | 43.8144 | 48.9 | 50.07937 | 0.58 | 0.1 | ECN | 2006-02-20 | CEN/TS 15104 | CEN/TS 15104
Hydrogen | wt% | 5.52384 | 6.165 | 6.313687 | 0.8 | 0.1 | ECN | 2006-02-20 | CEN/TS 15104 | CEN/TS 15104
Oxygen | wt% | 38.72512 | 43.22 | 44.26238 | 0.23 | 0.1 | ECN | 2006-02-17 |  | B.N213
Nitrogen | wt% | 1.06624 | 1.19 | 1.2187 |  | 0.1 | ECN | 2006-02-20 | CEN/TS 15104 | CEN/TS 15104
Sulphur | wt% | 0.0868 | 0.096875 | 0.09921143 |  | 0.0006238839 | ECN | 2006-03-13 | CEN/TS15289 | CEN/TS 15104
Total (with halides) | wt% | 101.9043 | 102.1254 | 102.1766 |  |  |  |  | Calculated
Halides
Bromine (Br) | mg/kg | 5.376 | 6 | 6.144708 |  | 5 | ECN | 2006-02-21 |  | B.N203
Chlorine (Cl) | mg/kg | 1757.952 | 1962 | 2009.319 |  | 15 | ECN | 2006-02-21 | CEN/TS 15289 | CEN/TS 15289
Fluorine (F) | mg/kg | 15.232 | 17 | 17.41001 |  | 1 | ECN | 2006-02-24 |  | B.N203
Heating value
HHVMilne | MJ/kg | 17.44269 | 19.46729 | 19.9368 |  |  |  |  | Calculated
Trace elements composition
Aluminium (Al) | mg/kg (dry) | 578.5268 |  |  |  | 0.1339286 | ECN | 2006-03-13 |  | CEN/TS 15290
Arsenic (As) | mg/kg (dry) | 5.290179 |  |  |  | 2.991071 | ECN | 2006-03-13 |  | CEN/TS 15297
Boron (B) | mg/kg (dry) | 10.24554 |  |  |  | 0.1004464 | ECN | 2006-03-13 |  | B.S221
Barium (Ba) | mg/kg (dry) | 215 |  |  |  | 0.04464286 | ECN | 2006-03-13 |  | CEN/TS 15297
Calcium (Ca) | mg/kg (dry) | 3582.121 |  |  |  | 0.8928571 | ECN | 2006-03-13 |  | CEN/TS 15290
Cadmium (Cd) | mg/kg (dry) | 0.2566964 |  |  |  | 0.234375 | ECN | 2006-03-13 |  | CEN/TS 15297
Cobalt (Co) | mg/kg (dry) | 3.002232 |  |  |  | 0.6138393 | ECN | 2006-03-13 |  | CEN/TS 15297
Chromium (Cr) | mg/kg (dry) | 14.36384 |  |  |  | 0.6696429 | ECN | 2006-03-13 |  | CEN/TS 15297
Copper (Cu) | mg/kg (dry) | 16.04911 |  |  |  | 0.3125 | ECN | 2006-03-13 |  | CEN/TS 15297
Iron (Fe) | mg/kg (dry) | 516.1161 |  |  |  | 0.5691964 | ECN | 2006-03-13 |  | CEN/TS 15290
Potassium (K) | mg/kg (dry) | 1921.016 |  |  |  | 5.435268 | ECN | 2006-03-13 |  | CEN/TS 15290
Magnesium (Mg) | mg/kg (dry) | 616.2277 |  |  |  | 0.3794643 | ECN | 2006-03-13 |  | CEN/TS 15290
Manganese (Mn) | mg/kg (dry) | 86.69643 |  |  |  | 0.08928571 | ECN | 2006-03-13 |  | CEN/TS 15297
Molybdenium (Mo) | mg/kg (dry) | 18.41518 |  |  |  | 1.450893 | ECN | 2006-03-13 |  | CEN/TS 15297
Sodium (Na) | mg/kg (dry) | 620.8594 |  |  |  | 0.1785714 | ECN | 2006-03-13 |  | CEN/TS 15290
Nickel (Ni) | mg/kg (dry) | 1.707589 |  |  |  | 0.9151786 | ECN | 2006-03-13 |  | CEN/TS 15297
Phosphorus (P) | mg/kg (dry) | 1012.02 |  |  |  | 13.6942 | ECN | 2006-03-13 |  | CEN/TS 15290
Lead (Pb) | mg/kg (dry) | 159.7656 |  |  |  | 2.053571 | ECN | 2006-03-13 |  | CEN/TS 15297
Antimony (Sb) | mg/kg (dry) | 1.573661 |  |  |  | 1.361607 | ECN | 2006-03-13 |  | B.S221
Selenium (Se) | mg/kg (dry) | -0.1897321 |  |  |  | 2.946429 | ECN | 2006-03-13 |  | CEN/TS 15297
Silicon (Si) | mg/kg (dry) | 2694.632 |  |  |  | 11.41741 | ECN | 2006-03-13 |  | CEN/TS 15290
Tin (Sn) | mg/kg (dry) | 1.595982 |  |  |  | 0.8705357 | ECN | 2006-03-13 |  | B.S221
Strontium (Sr) | mg/kg (dry) | 16.95312 |  |  |  | 0.03348214 | ECN | 2006-03-13 |  | B.S221
Titanium (Ti) | mg/kg (dry) | 355.1228 |  |  |  | 0.1339286 | ECN | 2006-03-13 |  | CEN/TS 15290
Vanadium (V) | mg/kg (dry) | 0.9821429 |  |  |  | 0.2120536 | ECN | 2006-03-13 |  | CEN/TS 15297
Zinc (Zn) | mg/kg (dry) | 170.9263 |  |  |  | 0.2120536 | ECN | 2006-03-13 |  | CEN/TS 15297
Note on C25: ar: as received, the material in its original form (including ash and moisture)
Note on E25: daf: the dry and ash free material
Note on D25: dry: the dry material (including ash)