## Phyllis2 #3075 Wood pellets whi
Phyllis2
https://phyllis.nl/Biomass/View/3075
Wood pellets white (#3075)
ID-number | #3075
Material | Wood pellets white
Alternative name | Wood pellets white
Description | biomassa
Classification | CEN/TS 14961 classification > Solid biofuels > Woody biomass > Wood processing industry > Chemically untreated wood residues > Without bark
ECN Phyllis classification > untreated wood
NTA 8003 classification > [100] hout > [110] vers hout > [119] overig vers hout
Sample date | 2006-01-18
Sample location | Petten
Sample lot size | big bag
Country | Unknown
Producer | Labee, Netherlands
Production date | 2006-01-18
Submitter | Pels, J.R.
Submitter organisation | Labee (Netherlands)
Submission date | 2009-04-06
Remarks | Box 13251-1
Values
Property | Unit | Value |  |  | Std dev | Det lim | Lab | Date | Method | Remarks
|  | ar | dry | daf
Main biomass properties
Proximate analysis
Moisture content | wt% | 8.03 |  |  |  | 1 | ECN | 2006-02-15 | CEN/TS 14774-1,2,3 | CEN/TS 14774-1,2,3
Ash content at 550°C | wt% | 0.294304 | 0.32 |  |  | 1 | ECN | 2006-02-15 | CEN/TS 14775 | CEN/TS 14775
Ash content at 815°C | wt% | 0.27591 | 0.3 |  |  | 1 | ECN | 2006-02-15 |  | CEN/TS 14775
Volatile matter | wt% | 76.022402 | 82.66 | 82.92536 | 0.44 | 1 | ECN | 2006-02-15
Fixed carbon | wt% | 15.653294 | 17.02 | 17.07464 |  |  |  |  | Calculated
Ultimate analysis (macroelements)
Carbon | wt% | 46.6149945 | 50.685 | 50.84771 | 0.04 | 0.1 | ECN | 2006-02-20 | CEN/TS 15104 | CEN/TS 15104
Hydrogen | wt% | 5.6975415 | 6.195 | 6.214888 | 1.48 | 0.1 | ECN | 2006-02-20 | CEN/TS 15104 | CEN/TS 15104
Oxygen | wt% | 40.1770945 | 43.685 | 43.82524 | 0.79 | 0.1 | ECN | 2006-02-17 |  | B.N213
Nitrogen | wt% | 0.0689775 | 0.075 | 0.07524077 | 9.43 | 0.1 | ECN | 2006-02-20 | CEN/TS 15104 | CEN/TS 15104
Sulphur | wt% | 0.004767 | 0.005183212 | 0.005199851 |  | 0.0006078069 | ECN | 2006-03-13 | CEN/TS15289 | CEN/TS 15104
Total (with halides) | wt% | 100.9013 | 100.98 | 100.9831 |  |  |  |  | Calculated
Halides
Bromine (Br) | mg/kg | 4.5985 | 5 | 5.016051 |  | 5 | ECN | 2006-02-21 |  | B.N203
Chlorine (Cl) | mg/kg | 116.8019 | 127 | 127.4077 |  | 5 | ECN | 2006-02-21 | CEN/TS 15289 | CEN/TS 15289
Fluorine (F) | mg/kg | 14.7152 | 16 | 16.05136 |  | 1 | ECN | 2006-02-24 |  | B.N203
Heating value
HHVMilne | MJ/kg | 18.59417 | 20.21765 | 20.28255 |  |  |  |  | Calculated
Trace elements composition
Aluminium (Al) | mg/kg (dry) | 32.83679 |  |  |  | 0.1304773 | ECN | 2006-03-13 |  | CEN/TS 15290
Arsenic (As) | mg/kg (dry) | 3.533761 |  |  |  | 2.913994 | ECN | 2006-03-13 |  | CEN/TS 15297
Boron (B) | mg/kg (dry) | 2.881374 |  |  |  | 0.097858 | ECN | 2006-03-13 |  | B.S221
Barium (Ba) | mg/kg (dry) | 10.17723 |  |  |  | 0.04349244 | ECN | 2006-03-13 |  | CEN/TS 15297
Calcium (Ca) | mg/kg (dry) | 898.2168 |  |  |  | 0.8698489 | ECN | 2006-03-13 |  | CEN/TS 15290
Cadmium (Cd) | mg/kg (dry) | 0.097858 |  |  |  | 0.2283353 | ECN | 2006-03-13 |  | CEN/TS 15297
Cobalt (Co) | mg/kg (dry) | 0.1196042 |  |  |  | 0.5980211 | ECN | 2006-03-13 |  | CEN/TS 15297
Chromium (Cr) | mg/kg (dry) | -0.195716 |  |  |  | 0.6523866 | ECN | 2006-03-13 |  | CEN/TS 15297
Copper (Cu) | mg/kg (dry) | 0.880722 |  |  |  | 0.3044471 | ECN | 2006-03-13 |  | CEN/TS 15297
Iron (Fe) | mg/kg (dry) | 22.01805 |  |  |  | 0.5545286 | ECN | 2006-03-13 |  | CEN/TS 15290
Potassium (K) | mg/kg (dry) | 401.881 |  |  |  | 5.295205 | ECN | 2006-03-13 |  | CEN/TS 15290
Magnesium (Mg) | mg/kg (dry) | 165.5214 |  |  |  | 0.3696858 | ECN | 2006-03-13 |  | CEN/TS 15290
Manganese (Mn) | mg/kg (dry) | 91.18191 |  |  |  | 0.08698489 | ECN | 2006-03-13 |  | CEN/TS 15297
Molybdenium (Mo) | mg/kg (dry) | -1.087311 |  |  |  | 1.413504 | ECN | 2006-03-13 |  | CEN/TS 15297
Sodium (Na) | mg/kg (dry) | 32.86941 |  |  |  | 0.1739698 | ECN | 2006-03-13 |  | CEN/TS 15290
Nickel (Ni) | mg/kg (dry) | 0.07611178 |  |  |  | 0.8915951 | ECN | 2006-03-13 |  | CEN/TS 15297
Phosphorus (P) | mg/kg (dry) | 19.35414 |  |  |  | 13.34131 | ECN | 2006-03-13 |  | CEN/TS 15290
Lead (Pb) | mg/kg (dry) | -2.185495 |  |  |  | 2.000652 | ECN | 2006-03-13 |  | CEN/TS 15297
Antimony (Sb) | mg/kg (dry) | 0.9024682 |  |  |  | 1.32652 | ECN | 2006-03-13 |  | B.S221
Selenium (Se) | mg/kg (dry) | 0.05436555 |  |  |  | 2.870501 | ECN | 2006-03-13 |  | CEN/TS 15297
Silicon (Si) | mg/kg (dry) | 97.59704 |  |  |  | 11.12319 | ECN | 2006-03-13 |  | CEN/TS 15290
Tin (Sn) | mg/kg (dry) | -0.04349244 |  |  |  | 0.8481026 | ECN | 2006-03-13 |  | B.S221
Strontium (Sr) | mg/kg (dry) | 5.153855 |  |  |  | 0.03261933 | ECN | 2006-03-13 |  | B.S221
Titanium (Ti) | mg/kg (dry) | 4.849407 |  |  |  | 0.1304773 | ECN | 2006-03-13 |  | CEN/TS 15290
Vanadium (V) | mg/kg (dry) | -0.08698489 |  |  |  | 0.2065891 | ECN | 2006-03-13 |  | CEN/TS 15297
Zinc (Zn) | mg/kg (dry) | 10.92748 |  |  |  | 0.2065891 | ECN | 2006-03-13 |  | CEN/TS 15297
Note on C25: ar: as received, the material in its original form (including ash and moisture)
Note on E25: daf: the dry and ash free material
Note on D25: dry: the dry material (including ash)