## Phyllis2 #3076 Used wood
Phyllis2
https://phyllis.nl/Biomass/View/3076
Used wood (#3076)
ID-number | #3076
Material | Used wood
Classification | CEN/TS 14961 classification > Solid biofuels > Woody biomass
ECN Phyllis classification > treated wood
NTA 8003 classification > [100] hout > [150] verwerkt hout
Country | Finland
Production date | 2008-10-01
Submitter organisation | ECN (Netherlands)
Values
Property | Unit | Value |  |  | Std dev | Det lim | Lab | Date | Method | Remarks
|  | ar | dry | daf
Main biomass properties
Proximate analysis
Moisture content | wt% | 1.4 | [6 empty] | CEN/TS 14774-1,2,3
Ash content at 550°C | wt% | 0.5916 | 0.6 | [5 empty] | CEN/TS 14775
Ultimate analysis (macroelements)
Carbon | wt% | 49.5958 | 50.3 | 50.60362 |  |  |  |  | CEN/TS 15104
Hydrogen | wt% | 6.1132 | 6.2 | 6.237425 |  |  |  |  | CEN/TS 15104
Nitrogen | wt% | 0.5423 | 0.55 | 0.5533199 |  |  |  |  | CEN/TS 15104
Sulphur | wt% (dry) | < 0.02 | [6 empty] | CEN/TS15289
Total (with halides) | wt% | 58.2429 | 57.65 | 57.39437 |  |  |  |  | Calculated
Heating value
Net calorific value (LHV) | MJ/kg | 18.433578 | 18.73 | 18.84306 |  |  |  |  | CEN/TS 14918
Gross calorific value (HHV) | MJ/kg | 19.79888 | 20.08 | 20.20121
Trace elements composition
Cadmium (Cd) | mg/kg (dry) | 0.08 | [6 empty] | CEN/TS 15290
Cobalt (Co) | mg/kg (dry) | < 0.5 | [6 empty] | CEN/TS 15290
Chromium (Cr) | mg/kg (dry) | 3.2 | [6 empty] | CEN/TS 15290
Copper (Cu) | mg/kg (dry) | 2.7 | [6 empty] | CEN/TS 15290
Mercury (Hg) | mg/kg (dry) | < 0.01 | [6 empty] | SFS-EN 1483:1997
Manganese (Mn) | mg/kg (dry) | 92 | [6 empty] | CEN/TS 15290
Nickel (Ni) | mg/kg (dry) | 1.6 | [6 empty] | CEN/TS 15290
Lead (Pb) | mg/kg (dry) | < 0.5 | [6 empty] | CEN/TS 15290
Antimony (Sb) | mg/kg (dry) | < 0.5 | [6 empty] | CEN/TS 15290
Thallium (Tl) | mg/kg (dry) | < 0.5 | [6 empty] | CEN/TS 15290
Vanadium (V) | mg/kg (dry) | < 0.5 | [6 empty] | CEN/TS 15290
Zinc (Zn) | mg/kg (dry) | 46 | [6 empty] | CEN/TS 15290
Ash melting behaviour
European standard method
DEF (deformation temperature) | °C | 1280
HE (hemispherical temperature) | °C | > 1450
FL (flow temperature) | °C | > 1450
Special components
Chlorine (Cl) | wt% (daf) | 0.009 | [6 empty] | CEN/TS 15289
Note on C16: ar: as received, the material in its original form (including ash and moisture)
Note on E16: daf: the dry and ash free material
Note on D16: dry: the dry material (including ash)