## Phyllis2 #3088 Reed canary gras
Phyllis2
https://phyllis.nl/Biomass/View/3088
Reed canary grass (#3088)
ID-number | #3088
Material | Reed canary grass
Alternative name | Reed canary grass
Latin name | Phalaris arundinacea L.
Classification | CEN/TS 14961 classification > Solid biofuels > Herbaceous biomass > Agriculture and Horticulture herb > Grasses > Whole plant
ECN Phyllis classification > grass/plant > reed > reed canary grass
NTA 8003 classification > [200] biomassa uit land- en tuinbouw > [210] gras > [219] overig gras
Sample date | 2007-08-09
Country | Finland
Production date | 2007-08-09
Submitter | ENAS Oy
Submitter organisation | ECN (Netherlands)
Submission date | 2008-02-28
Values
Property | Unit | Value |  |  | Std dev | Det lim | Lab | Date | Method | Remarks
|  | ar | dry | daf
Main biomass properties
Proximate analysis
Moisture content | wt% | 13.6 | [6 empty] | CEN/TS 14774-1,2,3
Ash content at 550°C | wt% | 2.2464 | 2.6 | [5 empty] | CEN/TS 14775
Ultimate analysis (macroelements)
Carbon | wt% | 41.472 | 48 | 49.28131 |  |  |  |  | CEN/TS 15104
Hydrogen | wt% | 5.3568 | 6.2 | 6.365503 |  |  |  |  | CEN/TS 15104
Nitrogen | wt% | 0.33696 | 0.39 | 0.4004107 |  |  |  |  | CEN/TS 15104
Sulphur | wt% | 0.03456 | 0.04 | 0.04106776 |  |  |  |  | CEN/TS15289
Total (with halides) | wt% | 63.04672 | 57.2300013 | 56.0883 |  |  |  |  | Calculated
Halides
Chlorine (Cl) | mg/kg | 0.011232 | 0.013 | 0.01334702 |  |  |  |  | CEN/TS 15289
Heating value
Net calorific value (LHV) | MJ/kg | 14.925992 | 17.66 | 18.13142 |  |  |  |  | CEN/TS 14918
Gross calorific value (HHV) | MJ/kg | 16.42464 | 19.01 | 19.51745
Ash melting behaviour
European standard method
SH (shrinkage temperature) | °C | 1430
DEF (deformation temperature) | °C | > 1450
HE (hemispherical temperature) | °C | > 1450
FL (flow temperature) | °C | > 1450
Note on C21: ar: as received, the material in its original form (including ash and moisture)
Note on E21: daf: the dry and ash free material
Note on D21: dry: the dry material (including ash)