## Phyllis2 #309 wood, uncontamina
Phyllis2
https://phyllis.nl/Biomass/View/309
wood, uncontaminated waste wood (#309)
ID-number | #309
Material | wood, uncontaminated waste wood
Classification | ECN Phyllis classification > treated wood > others
NTA 8003 classification > [100] hout > [150] verwerkt hout > [160] onbehandeld (A-hout)
Ash type | industrial
Submitter organisation | ECN (Netherlands)
Literature | http://edv1.vt.tuwien.ac.at/AG_HOFBA/BIOBIB/Biobib.htm (1997).
Values
Property | Unit | Value |  |  | Std dev | Det lim | Lab | Date | Method | Remarks
|  | ar | dry | daf
Main biomass properties
Proximate analysis
Moisture content | wt% (ar)
Ash content | wt% |  | 1.48
Ultimate analysis (macroelements)
Carbon | wt% |  | 49.6 | 50.34511 |  |  |  |  | Unknown
Hydrogen | wt% |  | 6.1 | 6.191636 |  |  |  |  | Unknown
Oxygen | wt% |  | 42.3577 | 42.99401 |  |  |  |  | Calculated
Nitrogen | wt% |  | 0.38 | 0.3857085 |  |  |  |  | Unknown
Sulphur | wt% |  | 0.02 | 0.02030045 |  |  |  |  | Unknown
Total (with halides) | wt% |  | 100 | 100 |  |  |  |  | Calculated
Halides
Chlorine (Cl) | mg/kg |  | 623 | 632.3589 |  |  |  |  | Unknown
Heating value
HHVMilne | MJ/kg |  | 19.82834 | 20.12621 |  |  |  |  | Calculated
Note on C15: ar: as received, the material in its original form (including ash and moisture)
Note on E15: daf: the dry and ash free material
Note on D15: dry: the dry material (including ash)