## Phyllis2 #3092 Reed Canary Gras
Phyllis2
https://phyllis.nl/Biomass/View/3092
Reed Canary Grass (#3092)
ID-number | #3092
Material | Reed Canary Grass
Latin name | Phalaris arundinacea L.
Classification | CEN/TS 14961 classification > Solid biofuels > Herbaceous biomass > Agriculture and Horticulture herb
ECN Phyllis classification > grass/plant > reed > reed canary grass
NTA 8003 classification > [200] biomassa uit land- en tuinbouw > [210] gras > [219] overig gras
Country | Finland
Production date | 2008-10-24
Submitter organisation | ECN (Netherlands)
Values
Property | Unit | Value |  |  | Std dev | Det lim | Lab | Date | Method | Remarks
|  | ar | dry | daf
Main biomass properties
Proximate analysis
Moisture content | wt% (ar)
Ash content at 550°C | wt% |  | 1.4 | [5 empty] | CEN/TS 14775
Ultimate analysis (macroelements)
Carbon | wt% |  | 48.9 | 49.59432 |  |  |  |  | CEN/TS 15104
Hydrogen | wt% |  | 6.1 | 6.186613 |  |  |  |  | CEN/TS 15104
Nitrogen | wt% |  | 0.14 | 0.1419878 |  |  |  |  | CEN/TS 15104
Sulphur | wt% |  | 0.06 | 0.06085193 |  |  |  |  | CEN/TS15289
Total (with halides) | wt% |  | 56.6 | 55.98377 |  |  |  |  | Calculated
Heating value
Net calorific value (LHV) | MJ/kg |  | 18.12 | 18.37728 |  |  |  |  | CEN/TS 14918
Gross calorific value (HHV) | MJ/kg |  | 19.45 | 19.72617
Ash melting behaviour
European standard method
SH (shrinkage temperature) | °C | 1130
DEF (deformation temperature) | °C | 1150
HE (hemispherical temperature) | °C | 1160
FL (flow temperature) | °C | 1170
Special components
Chlorine (Cl) | wt% (daf) | 0.15 | [6 empty] | CEN/TS 15289
Note on C17: ar: as received, the material in its original form (including ash and moisture)
Note on E17: daf: the dry and ash free material
Note on D17: dry: the dry material (including ash)