## Phyllis2 #3093 Reed Canary Gras
Phyllis2
https://phyllis.nl/Biomass/View/3093
Reed Canary Grass (#3093)
ID-number | #3093
Material | Reed Canary Grass
Latin name | Phalaris arundinacea L.
Classification | CEN/TS 14961 classification > Solid biofuels > Herbaceous biomass > Agriculture and Horticulture herb
ECN Phyllis classification > grass/plant > reed > reed canary grass
NTA 8003 classification > [200] biomassa uit land- en tuinbouw > [210] gras > [219] overig gras
Country | Finland
Production date | 2008-10-21
Submitter organisation | ECN (Netherlands)
Values
Property | Unit | Value |  |  | Std dev | Det lim | Lab | Date | Method | Remarks
|  | ar | dry | daf
Main biomass properties
Proximate analysis
Moisture content | wt% (ar)
Ash content at 550°C | wt% |  | 3.5 | [5 empty] | CEN/TS 14775
Ultimate analysis (macroelements)
Carbon | wt% |  | 47.5 | 49.2228 |  |  |  |  | CEN/TS 15104
Hydrogen | wt% |  | 5.9 | 6.11399 |  |  |  |  | CEN/TS 15104
Nitrogen | wt% |  | 0.35 | 0.3626943 |  |  |  |  | CEN/TS 15104
Sulphur | wt% |  | 0.04 | 0.04145078 |  |  |  |  | CEN/TS15289
Total (with halides) | wt% |  | 57.29 | 55.74093 |  |  |  |  | Calculated
Heating value
Net calorific value (LHV) | MJ/kg |  | 17.53 | 18.1658 |  |  |  |  | CEN/TS 14918
Gross calorific value (HHV) | MJ/kg |  | 18.82 | 19.50259
Ash melting behaviour
European standard method
DEF (deformation temperature) | °C | 990
HE (hemispherical temperature) | °C | 1140
FL (flow temperature) | °C | > 1450
Special components
Chlorine (Cl) | wt% (daf) | 0.15 | [6 empty] | CEN/TS 15289
Note on C17: ar: as received, the material in its original form (including ash and moisture)
Note on E17: daf: the dry and ash free material
Note on D17: dry: the dry material (including ash)