## Phyllis2 #3106 barley straw
Phyllis2
https://phyllis.nl/Biomass/View/3106
barley straw (#3106)
ID-number | #3106
Material | barley straw
Alternative name | Barley straw
Classification | CEN/TS 14961 classification > Solid biofuels > Herbaceous biomass > Agriculture and Horticulture herb > Grasses > Straw parts
ECN Phyllis classification > straw (stalk/cob/ear) > barley
NTA 8003 classification > [200] biomassa uit land- en tuinbouw > [220] stro > [222] gerstestro
Country | Finland
Production date | 2008-09-01
Submitter organisation | ECN (Netherlands)
Values
Property | Unit | Value |  |  | Std dev | Det lim | Lab | Date | Method | Remarks
|  | ar | dry | daf
Main biomass properties
Proximate analysis
Moisture content | wt% (ar)
Ash content at 550°C | wt% |  | 5.9 | [5 empty] | CEN/TS 14775
Ultimate analysis (macroelements)
Carbon | wt% |  | 45.9 | 48.7779 |  |  |  |  | CEN/TS 15104
Hydrogen | wt% |  | 5.7 | 6.057386 |  |  |  |  | CEN/TS 15104
Nitrogen | wt% |  | 0.99 | 1.052072 |  |  |  |  | CEN/TS 15104
Sulphur | wt% |  | 0.13 | 0.1381509 |  |  |  |  | CEN/TS15289
Total (with halides) | wt% |  | 58.62 | 56.0255 |  |  |  |  | Calculated
Heating value
Net calorific value (LHV) | MJ/kg |  | 17.3 | 18.3847 |  |  |  |  | CEN/TS 14918
Gross calorific value (HHV) | MJ/kg |  | 18.55 | 19.71307
Special components
Chlorine (Cl) | wt% (daf) | 0.51 | [6 empty] | CEN/TS 15289
Note on C17: ar: as received, the material in its original form (including ash and moisture)
Note on E17: daf: the dry and ash free material
Note on D17: dry: the dry material (including ash)