## Phyllis2 #3107 Straw
Phyllis2
https://phyllis.nl/Biomass/View/3107
Straw (#3107)
ID-number | #3107
Material | Straw
Alternative name | Straw pellet
Classification | CEN/TS 14961 classification > Solid biofuels > Herbaceous biomass > Agriculture and Horticulture herb > Grasses > Straw parts
ECN Phyllis classification > straw (stalk/cob/ear)
NTA 8003 classification > [200] biomassa uit land- en tuinbouw > [220] stro
Country | Finland
Production date | 2008-09-17
Submitter organisation | ECN (Netherlands)
Values
Property | Unit | Value |  |  | Std dev | Det lim | Lab | Date | Method | Remarks
|  | ar | dry | daf
Main biomass properties
Proximate analysis
Moisture content | wt% | 10 | [6 empty] | CEN/TS 14774-1,2,3
Ash content at 550°C | wt% | 6.48 | 7.2 | [5 empty] | CEN/TS 14775
Ultimate analysis (macroelements)
Carbon | wt% | 41.4 | 46 | 49.56897 |  |  |  |  | CEN/TS 15104
Hydrogen | wt% | 5.31 | 5.9 | 6.357759 |  |  |  |  | CEN/TS 15104
Nitrogen | wt% | 1.404 | 1.56 | 1.681034 |  |  |  |  | CEN/TS 15104
Sulphur | wt% | 0.162 | 0.18 | 0.1939655 |  |  |  |  | CEN/TS15289
Total (with halides) | wt% | 64.756 | 60.84 | 57.80172 |  |  |  |  | Calculated
Heating value
Net calorific value (LHV) | MJ/kg | 15.3077 | 17.28 | 18.62069 |  |  |  |  | CEN/TS 14918
Gross calorific value (HHV) | MJ/kg | 16.713 | 18.57 | 20.01078
Trace elements composition
Chromium (Cr) | mg/kg (dry) | 5.5 | [6 empty] | CEN/TS 15290
Copper (Cu) | mg/kg (dry) | 34 | [6 empty] | CEN/TS 15290
Manganese (Mn) | mg/kg (dry) | 42 | [6 empty] | CEN/TS 15290
Nickel (Ni) | mg/kg (dry) | 3 | [6 empty] | CEN/TS 15290
Zinc (Zn) | mg/kg (dry) | 62 | [6 empty] | CEN/TS 15290
Special components
Chlorine (Cl) | wt% (daf) | 0.37 | [6 empty] | CEN/TS 15289
Note on C17: ar: as received, the material in its original form (including ash and moisture)
Note on E17: daf: the dry and ash free material
Note on D17: dry: the dry material (including ash)