## Phyllis2 #3112 Wood
Phyllis2
https://phyllis.nl/Biomass/View/3112
Wood (#3112)
ID-number | #3112
Material | Wood
Alternative name | Wood pellet
Classification | CEN/TS 14961 classification > Solid biofuels > Woody biomass > Wood processing industry > Chemically untreated wood residues
ECN Phyllis classification > treated wood
NTA 8003 classification > [100] hout > [110] vers hout > [119] overig vers hout
Sample date | 2008-04-15
Sample location | Finland
Country | Finland
Submitter organisation | ECN (Netherlands)
Values
Property | Unit | Value |  |  | Std dev | Det lim | Lab | Date | Method | Remarks
|  | ar | dry | daf
Main biomass properties
Proximate analysis
Moisture content | wt% | 6.6 | [6 empty] | CEN/TS 14774-1,2,3
Ash content at 815°C | wt% | 0.6538 | 0.7 | [5 empty] | ISO 1171
Ultimate analysis (macroelements)
Carbon | wt% | 46.9802 | 50.3 | 50.65458 |  |  |  |  | CEN/TS 15104
Hydrogen | wt% | 5.6974 | 6.1 | 6.143001 |  |  |  |  | CEN/TS 15104
Nitrogen | wt% | 0.26152 | 0.28 | 0.2819738 |  |  |  |  | CEN/TS 15104
Sulphur | wt% (dry) | < 0.02 | [6 empty] | ASTM D 4239
Total (with halides) | wt% | 60.19292 | 57.38 | 57.07956 |  |  |  |  | Calculated
Heating value
Net calorific value (LHV) | MJ/kg | 17.472682 | 18.88 | 19.01309 |  |  |  |  | CEN/TS 14918
Gross calorific value (HHV) | MJ/kg | 18.87614 | 20.21 | 20.35247
Physical Properties
Commonly used properties
Mechanic durability | wt% | 97.4 | [6 empty] | CEN/TS 15210-1,2
Note on C18: ar: as received, the material in its original form (including ash and moisture)
Note on E18: daf: the dry and ash free material
Note on D18: dry: the dry material (including ash)