## Phyllis2 #3114 Wood
Phyllis2
https://phyllis.nl/Biomass/View/3114
Wood (#3114)
ID-number | #3114
Material | Wood
Alternative name | Wood pellet
Classification | CEN/TS 14961 classification > Solid biofuels > Woody biomass > Wood processing industry > Chemically untreated wood residues
ECN Phyllis classification > treated wood
NTA 8003 classification > [100] hout > [110] vers hout > [119] overig vers hout
Sample date | 2008-07-09
Sample location | Finland
Country | Finland
Submitter organisation | ECN (Netherlands)
Values
Property | Unit | Value |  |  | Std dev | Det lim | Lab | Date | Method | Remarks
|  | ar | dry | daf
Main biomass properties
Proximate analysis
Moisture content | wt% | 7.8 | [6 empty] | CEN/TS 14774-1,2,3
Ash content at 550°C | wt% | 0.2766 | 0.3 | [5 empty] | CEN/TS 14775
Ultimate analysis (macroelements)
Carbon | wt% | 47.022 | 51 | 51.15346 |  |  |  |  | CEN/TS 15104
Hydrogen | wt% | 5.8086 | 6.3 | 6.318957 |  |  |  |  | CEN/TS 15104
Nitrogen | wt% | 0.1383 | 0.15 | 0.1504514 |  |  |  |  | CEN/TS 15104
Total (with halides) | wt% | 61.0455 | 57.75 | 57.62287 |  |  |  |  | Calculated
Heating value
Net calorific value (LHV) | MJ/kg | 17.373546 | 19.05 | 19.10732 |  |  |  |  | CEN/TS 14918
Gross calorific value (HHV) | MJ/kg | 18.82724 | 20.42 | 20.48144
Physical Properties
Commonly used properties
Mechanic durability | wt% | 96.5 | [6 empty] | CEN/TS 15210-1,2
Note on C18: ar: as received, the material in its original form (including ash and moisture)
Note on E18: daf: the dry and ash free material
Note on D18: dry: the dry material (including ash)