## Phyllis2 #3118 bark, spruce and
Phyllis2
https://phyllis.nl/Biomass/View/3118
bark, spruce and pine (#3118)
ID-number | #3118
Material | bark, spruce and pine
Description | Mixed bark (pine, spruce)
Classification | CEN/TS 14961 classification > Solid biofuels > Woody biomass > Forest and plantation wood > Bark
ECN Phyllis classification > untreated wood > bark > bark
NTA 8003 classification > [100] hout > [110] vers hout > [112] schors
Country | Finland
Production date | 2008-03-15
Submitter organisation | ECN (Netherlands)
Values
Property | Unit | Value |  |  | Std dev | Det lim | Lab | Date | Method | Remarks
|  | ar | dry | daf
Main biomass properties
Proximate analysis
Moisture content | wt% (ar)
Ash content at 815°C | wt% |  | 2.8 | [5 empty] | ISO 1171
Ultimate analysis (macroelements)
Carbon | wt% |  | 50.3 | 51.74897 |  |  |  |  | CEN/TS 15104
Hydrogen | wt% |  | 5.8 | 5.967078 |  |  |  |  | CEN/TS 15104
Nitrogen | wt% |  | 0.42 | 0.4320988 |  |  |  |  | CEN/TS 15104
Sulphur | wt% |  | 0.03 | 0.0308642 |  |  |  |  | CEN/TS15289
Total (with halides) | wt% |  | 59.35 | 58.17901 |  |  |  |  | Calculated
Heating value
Net calorific value (LHV) | MJ/kg |  | 18.7 | 19.23868 |  |  |  |  | CEN/TS 14918
Gross calorific value (HHV) | MJ/kg |  | 19.97 | 20.54527
Note on C17: ar: as received, the material in its original form (including ash and moisture)
Note on E17: daf: the dry and ash free material
Note on D17: dry: the dry material (including ash)