## Phyllis2 #3121 Forest waste
Phyllis2
https://phyllis.nl/Biomass/View/3121
Forest waste (#3121)
ID-number | #3121
Material | Forest waste
Classification | CEN/TS 14961 classification > Solid biofuels > Woody biomass > Wood processing industry
ECN Phyllis classification > untreated wood
NTA 8003 classification > [100] hout > [110] vers hout > [114] dunningshout
Country | South Africa
Production date | 2007-08-21
Submitter organisation | ECN (Netherlands)
Values
Property | Unit | Value |  |  | Std dev | Det lim | Lab | Date | Method | Remarks
|  | ar | dry | daf
Main biomass properties
Proximate analysis
Moisture content | wt% | 56.8 | [6 empty] | CEN/TS 14774-1,2,3
Ash content at 550°C | wt% | 1.2528 | 2.9 | [5 empty] | CEN/TS 14775
Ultimate analysis (macroelements)
Carbon | wt% | 22.9392 | 53.1 | 54.68589 |  |  |  |  | CEN/TS 15104
Hydrogen | wt% | 2.6784 | 6.2 | 6.38517 |  |  |  |  | CEN/TS 15104
Nitrogen | wt% | 0.47952 | 1.11 | 1.143151 |  |  |  |  | CEN/TS 15104
Sulphur | wt% | 0.03024 | 0.07 | 0.07209063 |  |  |  |  | CEN/TS15289
Total (with halides) | wt% | 84.18016 | 63.38 | 62.2863 |  |  |  |  | Calculated
Heating value
Net calorific value (LHV) | MJ/kg | 7.291256 | 20.09 | 20.69001 |  |  |  |  | CEN/TS 14918
Gross calorific value (HHV) | MJ/kg | 9.26208 | 21.44 | 22.08033
Note on C16: ar: as received, the material in its original form (including ash and moisture)
Note on E16: daf: the dry and ash free material
Note on D16: dry: the dry material (including ash)