## Phyllis2 #3122 Energy willow
Phyllis2
https://phyllis.nl/Biomass/View/3122
Energy willow (#3122)
ID-number | #3122
Material | Energy willow
Classification | CEN/TS 14961 classification > Solid biofuels > Woody biomass > Forest and plantation wood
ECN Phyllis classification > untreated wood > willow > wood, willow
NTA 8003 classification > [100] hout > [110] vers hout > [120] loofhout > [122] zacht loofhout
Country | Finland
Production date | 2007-12-07
Submitter organisation | ECN (Netherlands)
Values
Property | Unit | Value |  |  | Std dev | Det lim | Lab | Date | Method | Remarks
|  | ar | dry | daf
Main biomass properties
Proximate analysis
Moisture content | wt% | 50.1 | [6 empty] | CEN/TS 14774-1,2,3
Ash content at 550°C | wt% | 0.8982 | 1.8 | [5 empty] | CEN/TS 14775
Ultimate analysis (macroelements)
Carbon | wt% | 24.8502 | 49.8 | 50.71283 |  |  |  |  | CEN/TS 15104
Hydrogen | wt% | 3.0439 | 6.1 | 6.211813 |  |  |  |  | CEN/TS 15104
Nitrogen | wt% | 0.35429 | 0.71 | 0.7230143 |  |  |  |  | CEN/TS 15104
Sulphur | wt% | 0.02495 | 0.05 | 0.0509165 |  |  |  |  | CEN/TS15289
Total (with halides) | wt% | 79.27154 | 58.46 | 57.69857 |  |  |  |  | Calculated
Heating value
Net calorific value (LHV) | MJ/kg | 7.967637 | 18.42 | 18.75764 |  |  |  |  | CEN/TS 14918
Gross calorific value (HHV) | MJ/kg | 9.85525 | 19.75 | 20.11202
Note on C16: ar: as received, the material in its original form (including ash and moisture)
Note on E16: daf: the dry and ash free material
Note on D16: dry: the dry material (including ash)