## Phyllis2 #3123 Wood
Phyllis2
https://phyllis.nl/Biomass/View/3123
Wood (#3123)
ID-number | #3123
Material | Wood
Classification | CEN/TS 14961 classification > Solid biofuels > Woody biomass > Wood processing industry
ECN Phyllis classification > untreated wood
NTA 8003 classification > [100] hout > [110] vers hout > [119] overig vers hout
Country | Germany
Production date | 2007-09-11
Submitter organisation | ECN (Netherlands)
Values
Property | Unit | Value |  |  | Std dev | Det lim | Lab | Date | Method | Remarks
|  | ar | dry | daf
Main biomass properties
Proximate analysis
Moisture content | wt% | 27.4 | [6 empty] | CEN/TS 14774-1,2,3
Ash content at 815°C | wt% | 3.993 | 5.5 | [5 empty] | ISO 1171
Ultimate analysis (macroelements)
Carbon | wt% | 34.9206 | 48.1 | 50.89947 |  |  |  |  | CEN/TS 15104
Hydrogen | wt% | 4.2108 | 5.8 | 6.137566 |  |  |  |  | CEN/TS 15104
Oxygen | wt% | 29.04 | 40 | 42.32804
Nitrogen | wt% | 0.34848 | 0.48 | 0.5079365 |  |  |  |  | CEN/TS 15104
Sulphur | wt% | 0.04356 | 0.06 | 0.06349206 |  |  |  |  | CEN/TS15289
Total (with halides) | wt% | 99.95644 | 99.94 | 99.93651 |  |  |  |  | Calculated
Heating value
Net calorific value (LHV) | MJ/kg | 12.231638 | 17.77 | 18.80423 |  |  |  |  | CEN/TS 14918
Gross calorific value (HHV) | MJ/kg | 13.82304 | 19.04 | 20.14815
HHVMilne | MJ/kg | 13.89324 | 19.13669425 | 20.25047 |  |  |  |  | Calculated
Note on C16: ar: as received, the material in its original form (including ash and moisture)
Note on E16: daf: the dry and ash free material
Note on D16: dry: the dry material (including ash)