## Phyllis2 #3124 Spruce bark
Phyllis2
https://phyllis.nl/Biomass/View/3124
Spruce bark (#3124)
ID-number | #3124
Material | Spruce bark
Classification | CEN/TS 14961 classification > Solid biofuels > Woody biomass > Wood processing industry > Chemically untreated wood residues > Bark from industry operations
ECN Phyllis classification > untreated wood > bark > bark, spruce
NTA 8003 classification > [100] hout > [110] vers hout > [112] schors
Country | Finland
Production date | 2007-06-01
Submitter organisation | ECN (Netherlands)
Values
Property | Unit | Value |  |  | Std dev | Det lim | Lab | Date | Method | Remarks
|  | ar | dry | daf
Main biomass properties
Proximate analysis
Moisture content | wt% (ar)
Ash content at 815°C | wt% |  | 2.5 | [5 empty] | ISO 1171
Ultimate analysis (macroelements)
Carbon | wt% |  | 50.1 | 51.38462 |  |  |  |  | CEN/TS 15104
Hydrogen | wt% |  | 6.3 | 6.461538 |  |  |  |  | CEN/TS 15104
Oxygen | wt% |  | 40.7 | 41.74359
Nitrogen | wt% |  | 0.32 | 0.3282051 |  |  |  |  | CEN/TS 15104
Sulphur | wt% |  | 0.02 | 0.02051282 |  |  |  |  | CEN/TS15289
Total (with halides) | wt% |  | 99.94 | 99.93846 |  |  |  |  | Calculated
Heating value
Net calorific value (LHV) | MJ/kg |  | 18.65 | 19.12821 |  |  |  |  | CEN/TS 14918
Gross calorific value (HHV) | MJ/kg |  | 19.89 | 20.4
HHVMilne | MJ/kg |  | 20.45437825 | 20.97885 |  |  |  |  | Calculated
Trace elements composition
Lead (Pb) | mg/kg (dry) | < 10
Zinc (Zn) | mg/kg (dry) | 150
Note on C16: ar: as received, the material in its original form (including ash and moisture)
Note on E16: daf: the dry and ash free material
Note on D16: dry: the dry material (including ash)