## Phyllis2 #3125 Wood pellet
Phyllis2
https://phyllis.nl/Biomass/View/3125
Wood pellet (#3125)
ID-number | #3125
Material | Wood pellet
Classification | CEN/TS 14961 classification > Solid biofuels > Woody biomass
ECN Phyllis classification > untreated wood
NTA 8003 classification > [100] hout > [110] vers hout > [119] overig vers hout
Country | Finland
Production date | 2008-11-01
Submitter organisation | ECN (Netherlands)
Values
Property | Unit | Value |  |  | Std dev | Det lim | Lab | Date | Method | Remarks
|  | ar | dry | daf
Main biomass properties
Proximate analysis
Moisture content | wt% | 7.6 | [6 empty] | CEN/TS 14774-1,2,3
Ash content at 550°C | wt% | 0.3696 | 0.4 | [5 empty] | CEN/TS 14775
Ultimate analysis (macroelements)
Nitrogen | wt% | 0.12936 | 0.14 | 0.1405622 |  |  |  |  | CEN/TS 15104
Sulphur | wt% (dry) | < 0.02 | [6 empty] | CEN/TS15289
Total (with halides) | wt% | 8.09896 | 0.54 | 0.1405622 |  |  |  |  | Calculated
Heating value
Net calorific value (LHV) | MJ/kg | 17.453492 | 19.09 | 19.16667 |  |  |  |  | CEN/TS 14918
Gross calorific value (HHV) | MJ/kg | 18.88656 | 20.44 | 20.52209
Trace elements composition
Cadmium (Cd) | mg/kg (dry) | 0.07
Lead (Pb) | mg/kg (dry) | < 0.5
Ash melting behaviour
European standard method
DEF (deformation temperature) | °C | 1280
HE (hemispherical temperature) | °C | > 1450
FL (flow temperature) | °C | > 1450
Special components
Chlorine (Cl) | wt% (daf) | 0.025
Physical Properties
Commonly used properties
Mechanic durability | wt% | 98 | [6 empty] | CEN/TS 15210-1,2
Note on C16: ar: as received, the material in its original form (including ash and moisture)
Note on E16: daf: the dry and ash free material
Note on D16: dry: the dry material (including ash)