## Phyllis2 #3126 Woodchips
Phyllis2
https://phyllis.nl/Biomass/View/3126
Woodchips (#3126)
ID-number | #3126
Material | Woodchips
Alternative name | Woodchips
Description | Woodchips with bark
Classification | CEN/TS 14961 classification > Solid biofuels > Woody biomass > Forest and plantation wood
ECN Phyllis classification > untreated wood
NTA 8003 classification > [100] hout > [110] vers hout > [119] overig vers hout
Sample lot size | 60kg
Country | Germany
Submitter | ofi
Submitter organisation | ECN (Netherlands)
Submission date | 2008-02-29
Values
Property | Unit | Value |  |  | Std dev | Det lim | Lab | Date | Method | Remarks
|  | ar | dry | daf
Main biomass properties
Proximate analysis
Moisture content | wt% (ar)
Ash content at 550°C | wt% |  | 0.5907764 | [5 empty] | CEN/TS 14775 | CEN/TS 14775
Ultimate analysis (macroelements)
Sulphur | wt% |  | 0.008603194 | 0.008654321 |  |  |  |  | CEN/TS15289 | CEN/TS15289
Total (with halides) | wt% |  | 0.6047796 | 0.01408641 |  |  |  |  | Calculated
Halides
Chlorine (Cl) | mg/kg |  | 54 | 54.32092 |  |  |  |  | CEN/TS 15289 | CEN/TS 15289
Heating value
Gross calorific value (HHV) | MJ/kg |  | 19.53762 | 19.65373 | [5 empty] | CEN/TS 14918
Trace elements composition
Aluminium (Al) | mg/kg (dry) | 49.97392 | [7 empty] | CEN/TS 15290
Calcium (Ca) | mg/kg (dry) | 1432.061 | [7 empty] | CEN/TS 15290
Iron (Fe) | mg/kg (dry) | 48.94181 | [7 empty] | CEN/TS 15290
Potassium (K) | mg/kg (dry) | -
Magnesium (Mg) | mg/kg (dry) | 182.3804 | [7 empty] | CEN/TS 15290
Sodium (Na) | mg/kg (dry) | -
Phosphorus (P) | mg/kg (dry) | 73.46298 | [7 empty] | CEN/TS 15290
Silicon (Si) | mg/kg (dry) | 609.4611 | [7 empty] | CEN/TS 15290
Titanium (Ti) | mg/kg (dry) | 5.63466 | [7 empty] | CEN/TS 15290
Note on C20: ar: as received, the material in its original form (including ash and moisture)
Note on E20: daf: the dry and ash free material
Note on D20: dry: the dry material (including ash)