## Phyllis2 #3130 olive residue
Phyllis2
https://phyllis.nl/Biomass/View/3130
olive residue (#3130)
ID-number | #3130
Material | olive residue
Alternative name | orujillo
Description | Olive residues
Classification | CEN/TS 14961 classification > Solid biofuels > Fruit biomass > Fruit processing industry > Chemically untreated fruit residues > Crude olive cake
ECN Phyllis classification > husk/shell/pit > olive > olive residue
NTA 8003 classification > [500] biomassa uit de industrie > [520] schillen/vliezen/pitten > [524] olijven
Sample lot size | 60kg
Country | Spain
Producer | OFI, Austria
Production date | 2002-06-30
Submitter | ofi
Submitter organisation | OFI (Austria)
Submission date | 2008-02-29
Values
Property | Unit | Value |  |  | Std dev | Det lim | Lab | Date | Method | Remarks
|  | ar | dry | daf
Main biomass properties
Proximate analysis
Moisture content | wt% (ar)
Ash content at 550°C | wt% |  | 10.89193 | [5 empty] | CEN/TS 14775 | CEN/TS 14775
Ultimate analysis (macroelements)
Sulphur | wt% |  | 0.1335379 | 0.1498606 |  |  |  |  | CEN/TS15289 | CEN/TS15289
Total (with halides) | wt% |  | 11.22497 | 0.3737461 |  |  |  |  | Calculated
Halides
Chlorine (Cl) | mg/kg |  | 1995 | 2238.855 |  |  |  |  | CEN/TS 15289 | CEN/TS 15289
Heating value
Gross calorific value (HHV) | MJ/kg |  | 19.4848 | 21.86648 | [5 empty] | CEN/TS 14918
Trace elements composition
Aluminium (Al) | mg/kg (dry) | 2350.203 | [7 empty] | CEN/TS 15290
Calcium (Ca) | mg/kg (dry) | 14460.5 | [7 empty] | CEN/TS 15290
Iron (Fe) | mg/kg (dry) | 1560.854 | [7 empty] | CEN/TS 15290
Magnesium (Mg) | mg/kg (dry) | 2847.338 | [7 empty] | CEN/TS 15290
Phosphorus (P) | mg/kg (dry) | 1522.976 | [7 empty] | CEN/TS 15290
Silicon (Si) | mg/kg (dry) | 10858.75 | [7 empty] | CEN/TS 15290
Titanium (Ti) | mg/kg (dry) | 129.7763 | [7 empty] | CEN/TS 15290
Note on C22: ar: as received, the material in its original form (including ash and moisture)
Note on E22: daf: the dry and ash free material
Note on D22: dry: the dry material (including ash)