## Phyllis2 #3149 pine sawdust
Phyllis2
https://phyllis.nl/Biomass/View/3149
pine sawdust (#3149)
ID-number | #3149
Material | pine sawdust
Alternative name | Pine
Latin name | Pinus sylvestris
Description | Sawdust
Classification | CEN/TS 14961 classification > Solid biofuels > Woody biomass > Wood processing industry
ECN Phyllis classification > untreated wood > fir/pine/spruce > pine sawdust
NTA 8003 classification > [100] hout > [110] vers hout > [115] zaagsel
Sample date | 2006-08-28
Country | Finland
Production date | 2006-08-28
Submitter | VTT
Submitter organisation | ECN (Netherlands)
Submission date | 2008-02-06
Values
Property | Unit | Value |  |  | Std dev | Det lim | Lab | Date | Method | Remarks
|  | ar | dry | daf
Main biomass properties
Proximate analysis
Moisture content | wt% | 9.7 |  |  |  |  | VTT | 2006-09-04 | CEN/TS 14774-1,2,3
Ash content at 550°C | wt% | 0.3612 | 0.4 |  |  |  | VTT | 2006-09-04 | CEN/TS 14775
Volatile matter | wt% | 75.4908 | 83.6 | 83.93574 |  |  | VTT | 2006-09-04
Fixed carbon | wt% | 14.448 | 16 | 16.06426 |  |  |  |  | Calculated
Ultimate analysis (macroelements)
Carbon | wt% | 45.4209 | 50.3 | 50.50201 |  |  | VTT | 2006-09-04 | CEN/TS 15104
Hydrogen | wt% | 5.6889 | 6.3 | 6.325301 |  |  | VTT | 2006-09-04 | CEN/TS 15104
Total (with halides) | wt% | 61.171 | 57 | 56.82731 |  |  |  |  | Calculated
Heating value
Net calorific value (LHV) | MJ/kg | 16.947119 | 19.03 | 19.10643 |  |  | VTT | 2006-09-04 | CEN/TS 14918
Gross calorific value (HHV) | MJ/kg | 18.4212 | 20.4 | 20.48193 |  |  | VTT | 2006-09-04
Physical Properties
Specific properties
Shredding | Shredded or Unshredded | Shredded
Note on C22: ar: as received, the material in its original form (including ash and moisture)
Note on E22: daf: the dry and ash free material
Note on D22: dry: the dry material (including ash)