## Phyllis2 #3150 pine sawdust
Phyllis2
https://phyllis.nl/Biomass/View/3150
pine sawdust (#3150)
ID-number | #3150
Material | pine sawdust
Alternative name | Pine
Latin name | Pinus sylvestris
Description | Sawdust
Classification | CEN/TS 14961 classification > Solid biofuels > Woody biomass > Wood processing industry
ECN Phyllis classification > untreated wood > fir/pine/spruce > pine sawdust
NTA 8003 classification > [100] hout > [110] vers hout > [115] zaagsel
Sample date | 2006-09-01
Sample location | Pihlava
Country | Finland
Production date | 2006-09-01
Submitter | VTT
Submitter organisation | ECN (Netherlands)
Submission date | 2008-02-06
Values
Property | Unit | Value |  |  | Std dev | Det lim | Lab | Date | Method | Remarks
|  | ar | dry | daf
Main biomass properties
Proximate analysis
Moisture content | wt% | 9.5 |  |  |  |  | VTT | 2006-09-04 | CEN/TS 14774-1,2,3
Ash content at 550°C | wt% | 0.0905 | 0.1 |  |  |  | VTT | 2006-09-04 | CEN/TS 14775
Volatile matter | wt% | 76.02 | 84 | 84.08408 |  |  | VTT | 2006-09-04
Fixed carbon | wt% | 14.3895 | 15.9 | 15.91592 |  |  |  |  | Calculated
Ultimate analysis (macroelements)
Carbon | wt% | 45.7025 | 50.5 | 50.55055 |  |  | VTT | 2006-09-04 | CEN/TS 15104
Hydrogen | wt% | 5.792 | 6.4 | 6.406406 |  |  | VTT | 2006-09-04 | CEN/TS 15104
Total (with halides) | wt% | 61.085 | 57 | 56.95696 |  |  |  |  | Calculated
Heating value
Net calorific value (LHV) | MJ/kg | 16.999115 | 19.04 | 19.05906 |  |  | VTT | 2006-09-04 | CEN/TS 14918
Gross calorific value (HHV) | MJ/kg | 18.48915 | 20.43 | 20.45045 |  |  | VTT | 2006-09-04
Physical Properties
Specific properties
Shredding | Shredded or Unshredded | Shredded
Note on C23: ar: as received, the material in its original form (including ash and moisture)
Note on E23: daf: the dry and ash free material
Note on D23: dry: the dry material (including ash)