## Phyllis2 #3151 Stump (chipped a
Phyllis2
https://phyllis.nl/Biomass/View/3151
Stump (chipped and dried) (#3151)
ID-number | #3151
Material | Stump (chipped and dried)
Description | Chipped stumps
Classification | CEN/TS 14961 classification > Solid biofuels > Woody biomass > Forest and plantation wood
ECN Phyllis classification > untreated wood
NTA 8003 classification > [100] hout > [110] vers hout > [130] naaldhout > [131] naaldhout
Sample date | 2005-05-16
Country | Finland
Production date | 2005-05-16
Submitter | VTT
Submitter organisation | ECN (Netherlands)
Submission date | 2008-02-06
Values
Property | Unit | Value |  |  | Std dev | Det lim | Lab | Date | Method | Remarks
|  | ar | dry | daf
Main biomass properties
Proximate analysis
Moisture content | wt% | 7.5 |  |  |  |  | VTT | 2005-05-23 | CEN/TS 14774-1,2,3
Ash content at 550°C | wt% | 2.405 | 2.6 |  |  |  | VTT | 2005-05-23 | CEN/TS 14775
Volatile matter | wt% | 74 | 80 | 82.13552 |  |  | VTT | 2005-05-23
Fixed carbon | wt% | 16.095 | 17.4 | 17.86448 |  |  |  |  | Calculated
Ultimate analysis (macroelements)
Carbon | wt% | 46.065 | 49.8 | 51.12936 |  |  | VTT | 2005-05-23 | CEN/TS 15104
Hydrogen | wt% | 5.4575 | 5.9 | 6.057495 |  |  | VTT | 2005-05-23 | CEN/TS 15104
Nitrogen | wt% | 0.185 | 0.2 | 0.2053388 |  |  |  |  | CEN/TS 15104
Total (with halides) | wt% | 61.6125 | 58.5 | 57.3922 |  |  |  |  | Calculated
Heating value
Net calorific value (LHV) | MJ/kg | 17.021775 | 18.6 | 19.09651 |  |  | VTT | 2005-05-23 | CEN/TS 14918
Gross calorific value (HHV) | MJ/kg | 18.39825 | 19.89 | 20.42094 |  |  | VTT | 2005-05-23
Physical Properties
Specific properties
Shredding | Shredded or Unshredded | Shredded
Note on C20: ar: as received, the material in its original form (including ash and moisture)
Note on E20: daf: the dry and ash free material
Note on D20: dry: the dry material (including ash)