## Phyllis2 #3152 Demolition wood
Phyllis2
https://phyllis.nl/Biomass/View/3152
Demolition wood (#3152)
ID-number | #3152
Material | Demolition wood
Classification | CEN/TS 14961 classification > Solid biofuels > Woody biomass > Used wood > Chemically untreated wood
ECN Phyllis classification > treated wood > demolition wood
NTA 8003 classification > [100] hout > [150] verwerkt hout > [160] onbehandeld (A-hout)
Sample date | 2007-11-15
Country | Finland
Production date | 2007-11-15
Submitter | VTT
Submitter organisation | ECN (Netherlands)
Submission date | 2008-02-06
Values
Property | Unit | Value |  |  | Std dev | Det lim | Lab | Date | Method | Remarks
|  | ar | dry | daf
Main biomass properties
Proximate analysis
Moisture content | wt% | 16.7 |  |  |  |  | VTT | 2007-11-22 | CEN/TS 14774-1,2,3
Ash content at 550°C | wt% | 2.1658 | 2.6 |  |  |  | VTT | 2007-11-22 | CEN/TS 14775
Volatile matter | wt% | 65.8903 | 79.1 | 81.2115 |  |  | VTT | 2007-11-22
Fixed carbon | wt% | 15.2439 | 18.3 | 18.7885 |  |  |  |  | Calculated
Ultimate analysis (macroelements)
Carbon | wt% | 41.3168 | 49.6 | 50.92402 |  |  | VTT | 2007-11-22 | CEN/TS 15104
Hydrogen | wt% | 4.8314 | 5.8 | 5.954825 |  |  | VTT | 2007-11-22 | CEN/TS 15104
Nitrogen | wt% | 0.6664 | 0.8 | 0.8213552 |  |  |  |  | CEN/TS 15104
Sulphur | wt% | 0.03332 | 0.04 | 0.04106776 |  |  |  |  | CEN/TS15289
Total (with halides) | wt% | 65.71372 | 58.84 | 57.74127 |  |  |  |  | Calculated
Heating value
Net calorific value (LHV) | MJ/kg | 15.119139 | 18.64 | 19.13758 |  |  | VTT | 2007-11-22 | CEN/TS 14918
Gross calorific value (HHV) | MJ/kg | 16.58503 | 19.91 | 20.44148 |  |  | VTT | 2007-11-22
Physical Properties
Specific properties
Shredding | Shredded or Unshredded | Shredded
Note on C19: ar: as received, the material in its original form (including ash and moisture)
Note on E19: daf: the dry and ash free material
Note on D19: dry: the dry material (including ash)