## Phyllis2 #3154 Wood chips, whol
Phyllis2
https://phyllis.nl/Biomass/View/3154
Wood chips, whole tree, pine (#3154)
ID-number | #3154
Material | Wood chips, whole tree, pine
Alternative name | Pine
Description | Chips
Classification | CEN/TS 14961 classification > Solid biofuels > Woody biomass > Forest and plantation wood > Whole trees without roots > Coniferous
ECN Phyllis classification > untreated wood > fir/pine/spruce > wood, pine
NTA 8003 classification > [100] hout > [110] vers hout > [130] naaldhout > [131] naaldhout
Sample date | 1996-01-01
Sample location | Finland
Sample lot size | 0,2-1 m3
Country | Finland
Submitter | VTT
Submitter organisation | ECN (Netherlands)
Submission date | 2008-09-01
Remarks | ash data, taken from original publication, added by ECN in 2012
Literature | C. Wilén, A. Moilanen and E. Kurkula: Biomass feedstock analyses, VTT publications 282, Espoo 1996.
Values
Property | Unit | Value |  |  | Std dev | Det lim | Lab | Date | Method | Remarks
|  | ar | dry | daf
Main biomass properties
Proximate analysis
Moisture content | wt% | 3.87
Ash content at 550°C | wt% | 0.57678 | 0.6 | [5 empty] | CEN/TS 14775
Volatile matter | wt% | 76.904 | 80 | 80.4829
Fixed carbon | wt% | 18.64922 | 19.4 | 19.5171 |  |  |  |  | Calculated
Ultimate analysis (macroelements)
Carbon | wt% | 49.79534 | 51.8 | 52.11268 |  |  |  |  | CEN/TS 15104
Hydrogen | wt% | 5.86393 | 6.1 | 6.136821 |  |  |  |  | CEN/TS 15104
Oxygen | wt% | 39.595947 | 41.19 | 41.43863 | [5 empty] | by difference
Nitrogen | wt% | 0.28839 | 0.3 | 0.3018109 |  |  |  |  | CEN/TS 15104
Sulphur | wt% | 0.009613 | 0.01 | 0.01006036 |  |  |  |  | CEN/TS15289
Total (with halides) | wt% | 100.004 | 100.0042 | 100.0042 |  |  |  |  | Calculated
Halides
Chlorine (Cl) | mg/kg | 40.3746 | 42 | 42.25352 | [5 empty] | neutron activation
Heating value
Net calorific value (LHV) | MJ/kg | 18.7084839 | 19.56 | 19.67807 |  |  |  |  | CEN/TS 14918
Gross calorific value (HHV) | MJ/kg | 20.081557 | 20.89 | 21.0161
HHVMilne | MJ/kg | 19.93809 | 20.74076108 | 20.86596 |  |  |  |  | Calculated
Trace elements composition
Potassium (K) | mg/kg (dry) | 983 | [7 empty] | neutron activation
Sodium (Na) | mg/kg (dry) | 42 | [7 empty] | neutron activation
Ash melting behaviour
American standard method, measured in oxidizing conditions
IDT (initial deformation temperature) | °C | 1210 | [6 empty] | ASTM D 1857 | Leco AF-600
SOT (softening or spherical temperature) | °C | 1225 | [6 empty] | ASTM D 1857 | Leco AF-600
HT (hemispherical temperature) | °C | 1250 | [6 empty] | ASTM D 1857 | Leco AF-600
FT (fluid temperature) | °C | 1275 | [6 empty] | ASTM D 1857 | Leco AF-600
American standard method, measured in reducing conditions
IDT (initial deformation temperature) | °C | 1230 | [6 empty] | ASTM D 1857 | Leco AF-600
SOT (softening or spherical temperature) | °C | 1240 | [6 empty] | ASTM D 1857 | Leco AF-600
HT (hemispherical temperature) | °C | 1245 | [6 empty] | ASTM D 1857 | Leco AF-600
FT (fluid temperature) | °C | 1290 | [6 empty] | ASTM D 1857 | Leco AF-600
Physical Properties
Commonly used properties
Bulk density (ar) | kg/m³ (ar) | 238 | [7 empty] | loose, not shaken
Ash Properties
Ash composition
SO3 | wt% (ash) | 1.62
P2O5 | wt% (ash) | 4.81
SiO2 | wt% (ash) | 23.53
Fe2O3 | wt% (ash) | 2.14
Al2O3 | wt% (ash) | 5.1
CaO | wt% (ash) | 33.58
MgO | wt% (ash) | 5.14
Na2O | wt% (ash) | 0.19
K2O | wt% (ash) | 12.05
TiO2 | wt% (ash) | 0.06
Note on C24: ar: as received, the material in its original form (including ash and moisture)
Note on E24: daf: the dry and ash free material
Note on D24: dry: the dry material (including ash)