## Phyllis2 #3155 Forest residue c
Phyllis2
https://phyllis.nl/Biomass/View/3155
Forest residue chips, pine spruce (#3155)
ID-number | #3155
Material | Forest residue chips, pine spruce
Alternative name | Pine, Spruce
Description | Chips
Classification | CEN/TS 14961 classification > Solid biofuels > Woody biomass > Forest and plantation wood > Whole trees without roots > Coniferous
ECN Phyllis classification > untreated wood > fir/pine/spruce
NTA 8003 classification > [100] hout > [110] vers hout > [130] naaldhout > [132] naaldhout met schors
Sample date | 1996-01-01
Sample location | Finland
Sample lot size | 0,2-1 m3
Country | Finland
Submitter | VTT
Submitter organisation | ECN (Netherlands)
Submission date | 2008-09-01
Remarks | ash data. taken from original publication, added by ECN in 2012
Literature | C. Wilén, A. Moilanen and E. Kurkula: Biomass feedstock analyses, VTT publications 282, Espoo 1996.
Values
Property | Unit | Value |  |  | Std dev | Det lim | Lab | Date | Method | Remarks
|  | ar | dry | daf
Main biomass properties
Proximate analysis
Moisture content | wt% | 6.3
Ash content at 550°C | wt% | 1.24621 | 1.33 | [5 empty] | CEN/TS 14775
Volatile matter | wt% | 74.3041 | 79.3 | 80.36891
Fixed carbon | wt% | 18.14969 | 19.37 | 19.63109 |  |  |  |  | Calculated
Ultimate analysis (macroelements)
Carbon | wt% | 48.0681 | 51.3 | 51.99149 |  |  |  |  | CEN/TS 15104
Hydrogen | wt% | 5.7157 | 6.1 | 6.182224 |  |  |  |  | CEN/TS 15104
Oxygen | wt% | 38.27645 | 40.85 | 41.40063 | [5 empty] | by difference
Nitrogen | wt% | 0.3748 | 0.4 | 0.4053917 |  |  |  |  | CEN/TS 15104
Sulphur | wt% | 0.01874 | 0.02 | 0.02026959 |  |  |  |  | CEN/TS15289
Total (with halides) | wt% | 100.0071212 | 100.0076 | 100.0077 |  |  |  |  | Calculated
Halides
Chlorine (Cl) | mg/kg | 71.212 | 76 | 77.02442 | [5 empty] | neutron activation
Heating value
Net calorific value (LHV) | MJ/kg | 17.967671 | 19.34 | 19.60069 |  |  |  |  | CEN/TS 14918
Gross calorific value (HHV) | MJ/kg | 19.36779 | 20.67 | 20.94862
HHVMilne | MJ/kg | 19.2917 | 20.58879 | 20.86632 |  |  |  |  | Calculated
Trace elements composition
Potassium (K) | mg/kg (dry) | 1377 | [7 empty] | neutron activation
Sodium (Na) | mg/kg (dry) | 76 | [7 empty] | neutron activation
Ash melting behaviour
American standard method, measured in oxidizing conditions
IDT (initial deformation temperature) | °C | 1175 | [6 empty] | ASTM D 1857 | Leco AF-600
SOT (softening or spherical temperature) | °C | 1205 | [6 empty] | ASTM D 1857 | Leco AF-600
HT (hemispherical temperature) | °C | 1230 | [6 empty] | ASTM D 1857 | Leco AF-600
FT (fluid temperature) | °C | 1250 | [6 empty] | ASTM D 1857 | Leco AF-600
American standard method, measured in reducing conditions
IDT (initial deformation temperature) | °C | 1175 | [6 empty] | ASTM D 1857 | Leco AF-600
SOT (softening or spherical temperature) | °C | 1225 | [6 empty] | ASTM D 1857 | Leco AF-600
HT (hemispherical temperature) | °C | 1245 | [6 empty] | ASTM D 1857 | Leco AF-600
FT (fluid temperature) | °C | 1260 | [6 empty] | ASTM D 1857 | Leco AF-600
Physical Properties
Commonly used properties
Bulk density (ar) | kg/m³ (ar) | 313 | [7 empty] | loose, not shaken
Ash Properties
Ash composition
SO3 | wt% (ash) | 1.62
P2O5 | wt% (ash) | 3.21
SiO2 | wt% (ash) | 38.51
Fe2O3 | wt% (ash) | 3.72
Al2O3 | wt% (ash) | 4.72
CaO | wt% (ash) | 15.39
MgO | wt% (ash) | 3.98
Na2O | wt% (ash) | 0.31
K2O | wt% (ash) | 8.31
TiO2 | wt% (ash) | 0.5
Note on C24: ar: as received, the material in its original form (including ash and moisture)
Note on E24: daf: the dry and ash free material
Note on D24: dry: the dry material (including ash)