## Phyllis2 #3156 Forest residue c
Phyllis2
https://phyllis.nl/Biomass/View/3156
Forest residue chips, pine spruce (#3156)
ID-number | #3156
Material | Forest residue chips, pine spruce
Alternative name | Pine, Spruce
Description | Chips, high ash
Classification | CEN/TS 14961 classification > Solid biofuels > Woody biomass > Forest and plantation wood > Whole trees without roots > Coniferous
ECN Phyllis classification > untreated wood > fir/pine/spruce
NTA 8003 classification > [100] hout > [110] vers hout > [130] naaldhout > [132] naaldhout met schors
Sample date | 1996-01-01
Sample location | Sweden
Sample lot size | 0,2-1 m3
Country | Sweden
Submitter | VTT
Submitter organisation | ECN (Netherlands)
Submission date | 2008-09-01
Remarks | ash data, taken from original publication, added by ECN in 2012
Literature | C. Wilén, A. Moilanen and E. Kurkula: Biomass feedstock analyses, VTT publications 282, Espoo 1996.
Values
Property | Unit | Value |  |  | Std dev | Det lim | Lab | Date | Method | Remarks
|  | ar | dry | daf
Main biomass properties
Proximate analysis
Moisture content | wt% | 6.32
Ash content at 550°C | wt% | 3.79404 | 4.05 | [5 empty] | CEN/TS 14775
Volatile matter | wt% | 69.41688 | 74.1 | 77.22772
Fixed carbon | wt% | 20.46908 | 21.85 | 22.77228 |  |  |  |  | Calculated
Ultimate analysis (macroelements)
Carbon | wt% | 47.7768 | 51 | 53.15268 |  |  |  |  | CEN/TS 15104
Hydrogen | wt% | 5.43344 | 5.8 | 6.044815 |  |  |  |  | CEN/TS 15104
Oxygen | wt% | 35.795128 | 38.21 | 39.82282 | [5 empty] | by diffeence
Nitrogen | wt% | 0.84312 | 0.9 | 0.9379885 |  |  |  |  | CEN/TS 15104
Sulphur | wt% | 0.037472 | 0.04 | 0.04168838 |  |  |  |  | CEN/TS15289
Total (with halides) | wt% | 100 | 100 | 100 |  |  |  |  | Calculated
Halides
Chlorine (Cl) | mg/kg (dry) |  |  |  |  | 50 |  |  |  | below detection limit of neutron activation
Heating value
Net calorific value (LHV) | MJ/kg | 17.8977384 | 19.27 | 20.08338 |  |  |  |  | CEN/TS 14918
Gross calorific value (HHV) | MJ/kg | 19.241872 | 20.54 | 21.40698
HHVMilne | MJ/kg | 19.02518 | 20.30869 | 21.16591 |  |  |  |  | Calculated
Trace elements composition
Potassium (K) | mg/kg (dry) | 2604 | [7 empty] | neutron activation
Sodium (Na) | mg/kg (dry) | 640 | [7 empty] | neutron activation
Ash melting behaviour
American standard method, measured in oxidizing conditions
IDT (initial deformation temperature) | °C | 1180 | [6 empty] | ASTM D 1857 | Leco AF-600
SOT (softening or spherical temperature) | °C | 1190 | [6 empty] | ASTM D 1857 | Leco AF-600
HT (hemispherical temperature) | °C | 1205 | [6 empty] | ASTM D 1857 | Leco AF-600
FT (fluid temperature) | °C | 1235 | [6 empty] | ASTM D 1857 | Leco AF-600
American standard method, measured in reducing conditions
IDT (initial deformation temperature) | °C | 1200 | [6 empty] | ASTM D 1857 | Leco AF-600
SOT (softening or spherical temperature) | °C | 1210 | [6 empty] | ASTM D 1857 | Leco AF-600
HT (hemispherical temperature) | °C | 1225 | [6 empty] | ASTM D 1857 | Leco AF-600
FT (fluid temperature) | °C | 1240 | [6 empty] | ASTM D 1857 | Leco AF-600
Physical Properties
Commonly used properties
Bulk density (ar) | kg/m³ (ar) | 271 | [7 empty] | loose, not shaken
Ash Properties
Ash composition
SO3 | wt% (ash) | 1.35
P2O5 | wt% (ash) | 1.76
SiO2 | wt% (ash) | 27.81
Fe2O3 | wt% (ash) | 2
Al2O3 | wt% (ash) | 5.67
CaO | wt% (ash) | 11.89
MgO | wt% (ash) | 1.82
Na2O | wt% (ash) | 1.44
K2O | wt% (ash) | 4.1
TiO2 | wt% (ash) | 0.35
Note on C24: ar: as received, the material in its original form (including ash and moisture)
Note on E24: daf: the dry and ash free material
Note on D24: dry: the dry material (including ash)