## Phyllis2 #3157 bark, pine
Phyllis2
https://phyllis.nl/Biomass/View/3157
bark, pine (#3157)
ID-number | #3157
Material | bark, pine
Alternative name | Pine
Description | BARK
Classification | CEN/TS 14961 classification > Solid biofuels > Woody biomass > Forest and plantation wood > Whole trees without roots > Coniferous
ECN Phyllis classification > untreated wood > bark > bark, pine
NTA 8003 classification > [100] hout > [110] vers hout > [112] schors
Sample date | 1996-01-01
Sample location | Finland
Sample lot size | 0,2-1 m3
Country | Finland
Submitter | VTT
Submitter organisation | ECN (Netherlands)
Submission date | 2008-09-01
Remarks | ash data, taken from original publication, added by ECN in 2012
Literature | C. Wilén, A. Moilanen and E. Kurkula: Biomass feedstock analyses, VTT publications 282, Espoo 1996.
Values
Property | Unit | Value |  |  | Std dev | Det lim | Lab | Date | Method | Remarks
|  | ar | dry | daf
Main biomass properties
Proximate analysis
Moisture content | wt% | 4.74
Ash content at 550°C | wt% | 1.638472 | 1.72 | [5 empty] | CEN/TS 14775
Volatile matter | wt% | 69.5398 | 73 | 74.27757
Fixed carbon | wt% | 24.081728 | 25.28 | 25.72243 |  |  |  |  | Calculated
Ultimate analysis (macroelements)
Carbon | wt% | 50.0115 | 52.5 | 53.4188 |  |  |  |  | CEN/TS 15104
Hydrogen | wt% | 5.42982 | 5.7 | 5.799756 |  |  |  |  | CEN/TS 15104
Oxygen | wt% | 37.77059 | 39.65 | 40.34392 | [5 empty] | by diffeence
Nitrogen | wt% | 0.38104 | 0.4 | 0.4070004 |  |  |  |  | CEN/TS 15104
Sulphur | wt% | 0.028578 | 0.03 | 0.03052503 |  |  |  |  | CEN/TS15289
Total (with halides) | wt% | 100.0080971 | 100.0085 | 100.0086 |  |  |  |  | Calculated
Halides
Chlorine (Cl) | mg/kg | 80.971 | 85 | 86.48759 | [5 empty] | neutron activation
Heating value
Net calorific value (LHV) | MJ/kg | 18.6504218 | 19.7 | 20.04477 |  |  |  |  | CEN/TS 14918
Gross calorific value (HHV) | MJ/kg | 19.95697 | 20.95 | 21.31665
HHVMilne | MJ/kg | 19.63127 | 20.60809 | 20.96876 |  |  |  |  | Calculated
Trace elements composition
Potassium (K) | mg/kg (dry) | 2133 | [7 empty] | neutron activation
Sodium (Na) | mg/kg (dry) | 29 | [7 empty] | neutron activation
Ash melting behaviour
American standard method, measured in oxidizing conditions
IDT (initial deformation temperature) | °C | 1340 | [6 empty] | ASTM D 1857 | Leco AF-600
SOT (softening or spherical temperature) | °C | 1525 | [6 empty] | ASTM D 1857 | Leco AF-600
HT (hemispherical temperature) | °C | 1650 | [6 empty] | ASTM D 1857 | Leco AF-600
FT (fluid temperature) | °C | 1650 | [6 empty] | ASTM D 1857 | Leco AF-600
American standard method, measured in reducing conditions
IDT (initial deformation temperature) | °C | 1375 | [6 empty] | ASTM D 1857 | Leco AF-600
SOT (softening or spherical temperature) | °C | 1504 | [6 empty] | ASTM D 1857 | Leco AF-600
HT (hemispherical temperature) | °C | 1506 | [6 empty] | ASTM D 1857 | Leco AF-600
FT (fluid temperature) | °C | 1507 | [6 empty] | ASTM D 1857 | Leco AF-600
Physical Properties
Commonly used properties
Bulk density (ar) | kg/m³ (ar) | 230 | [7 empty] | loose, not shaken
Ash Properties
Ash composition
SO3 | wt% (ash) | 2.05
P2O5 | wt% (ash) | 4.81
SiO2 | wt% (ash) | 1.28
Fe2O3 | wt% (ash) | 0.3
Al2O3 | wt% (ash) | 5.29
CaO | wt% (ash) | 40.58
MgO | wt% (ash) | 4.48
Na2O | wt% (ash) | 0.44
K2O | wt% (ash) | 7.59
TiO2 | wt% (ash) | 0.08
Note on C24: ar: as received, the material in its original form (including ash and moisture)
Note on E24: daf: the dry and ash free material
Note on D24: dry: the dry material (including ash)