## Phyllis2 #3159 Willow
Phyllis2
https://phyllis.nl/Biomass/View/3159
Willow (#3159)
ID-number | #3159
Material | Willow
Alternative name | Willow
Latin name | Salix
Description | Whole plant without leaves
Classification | CEN/TS 14961 classification > Solid biofuels > Woody biomass > Forest and plantation wood > Whole trees without roots > Deciduous
ECN Phyllis classification > untreated wood > willow
NTA 8003 classification > [100] hout > [110] vers hout > [120] loofhout > [122] zacht loofhout
Sample date | 1996-01-01
Sample location | Finland
Sample lot size | 0,2-1 m3
Country | Finland
Submitter | VTT
Submitter organisation | ECN (Netherlands)
Submission date | 2008-09-01
Remarks | ash data, taken from original publication, added by ECN in 2012
Literature | C. Wilén, A. Moilanen and E. Kurkula: Biomass feedstock analyses, VTT publications 282, Espoo 1996.
Values
Property | Unit | Value |  |  | Std dev | Det lim | Lab | Date | Method | Remarks
|  | ar | dry | daf
Main biomass properties
Proximate analysis
Moisture content | wt% | 2.39
Ash content at 550°C | wt% | 1.151798 | 1.18 | [5 empty] | CEN/TS 14775
Volatile matter | wt% | 77.99039 | 79.9 | 80.85408
Fixed carbon | wt% | 18.467812 | 18.92 | 19.14592 |  |  |  |  | Calculated
Ultimate analysis (macroelements)
Carbon | wt% | 48.51217 | 49.7 | 50.29346 |  |  |  |  | CEN/TS 15104
Hydrogen | wt% | 5.95421 | 6.1 | 6.17284 |  |  |  |  | CEN/TS 15104
Oxygen | wt% | 41.572099 | 42.59 | 43.09856 | [5 empty] | by difference
Nitrogen | wt% | 0.39044 | 0.4 | 0.4047764 |  |  |  |  | CEN/TS 15104
Sulphur | wt% | 0.029283 | 0.03 | 0.03035823 |  |  |  |  | CEN/TS15289
Total (with halides) | wt% | 100.0036 | 100.0037 | 100.0037 |  |  |  |  | Calculated
Halides
Chlorine (Cl) | mg/kg | 36.1157 | 37 | 37.44181 | [5 empty] | neutron activation
Heating value
Net calorific value (LHV) | MJ/kg | 17.9213743 | 18.42 | 18.63995 |  |  |  |  | CEN/TS 14918
Gross calorific value (HHV) | MJ/kg | 19.277975 | 19.75 | 19.98583
HHVMilne | MJ/kg | 19.36321 | 19.83732 | 20.07419 |  |  |  |  | Calculated
Trace elements composition
Potassium (K) | mg/kg (dry) | 4058 | [7 empty] | neutron activation
Sodium (Na) | mg/kg (dry) | 37 | [7 empty] | neutron activation
Ash melting behaviour
American standard method, measured in oxidizing conditions
IDT (initial deformation temperature) | °C | 1490 | [6 empty] | ASTM D 1857 | Leco AF-600
American standard method, measured in reducing conditions
IDT (initial deformation temperature) | °C | 1570 | [6 empty] | ASTM D 1857 | Leco AF-600
FT (fluid temperature) | °C | 1580 | [6 empty] | ASTM D 1857 | Leco AF-600
Physical Properties
Commonly used properties
Bulk density (ar) | kg/m³ (ar) | 227 | [7 empty] | loose, not shaken
Ash Properties
Ash composition
SO3 | wt% (ash) | 3
P2O5 | wt% (ash) | 11.46
SiO2 | wt% (ash) | 0.43
Fe2O3 | wt% (ash) | 0.19
Al2O3 | wt% (ash) | 0.3
CaO | wt% (ash) | 30.78
MgO | wt% (ash) | 5.14
Na2O | wt% (ash) | 0.24
K2O | wt% (ash) | 26.5
TiO2 | wt% (ash) | 0.02
Note on C25: ar: as received, the material in its original form (including ash and moisture)
Note on E25: daf: the dry and ash free material
Note on D25: dry: the dry material (including ash)