## Phyllis2 #3160 Pine Sawdust
Phyllis2
https://phyllis.nl/Biomass/View/3160
Pine Sawdust (#3160)
ID-number | #3160
Material | Pine Sawdust
Alternative name | Pine
Description | Sawdust from pine wood
Classification | CEN/TS 14961 classification > Solid biofuels > Woody biomass > Forest and plantation wood > Whole trees without roots > Coniferous
ECN Phyllis classification > untreated wood > fir/pine/spruce > pine sawdust
NTA 8003 classification > [100] hout > [110] vers hout > [115] zaagsel
Sample date | 1996-01-01
Sample location | Finland
Sample lot size | 0,2-1 m3
Country | Finland
Submitter | VTT
Submitter organisation | ECN (Netherlands)
Submission date | 2008-09-01
Remarks | ash data, taken from original publication, added by ECN in 2012
Literature | C. Wilén, A. Moilanen and E. Kurkula: Biomass feedstock analyses, VTT publications 282, Espoo 1996.
Values
Property | Unit | Value |  |  | Std dev | Det lim | Lab | Date | Method | Remarks
|  | ar | dry | daf
Main biomass properties
Proximate analysis
Moisture content | wt% | 15.3
Ash content at 550°C | wt% | 0.06776 | 0.08 | [5 empty] | CEN/TS 14775
Volatile matter | wt% | 70.3857 | 83.1 | 83.16653
Fixed carbon | wt% | 14.24654 | 16.82 | 16.83347 |  |  |  |  | Calculated
Ultimate analysis (macroelements)
Carbon | wt% | 43.197 | 51 | 51.04083 |  |  |  |  | CEN/TS 15104
Hydrogen | wt% | 5.07353 | 5.99 | 5.994796 |  |  |  |  | CEN/TS 15104
Oxygen | wt% | 36.26854 | 42.82 | 42.85428 | [5 empty] | by difference
Nitrogen | wt% | 0.06776 | 0.08 | 0.08006405 |  |  |  |  | CEN/TS 15104
Sulphur | wt% | 0 | 0 | 0 |  |  |  |  | CEN/TS15289
Total (with halides) | wt% | 99.97459 | 99.97 | 99.96998 |  |  |  |  | Calculated
Halides
Chlorine (Cl) | mg/kg (dry) |  |  |  |  | 50 |  |  |  | below detection limit of neutron activation
Heating value
Net calorific value (LHV) | MJ/kg | 15.744631 | 19.03 | 19.04524 |  |  |  |  | CEN/TS 14918
HHVMilne | MJ/kg | 17.07599 | 20.16056 | 20.1767 |  |  |  |  | Calculated
Trace elements composition
Potassium (K) | mg/kg (dry) | 480 | [7 empty] | neutron activation
Sodium (Na) | mg/kg (dry) | 20 | [7 empty] | neutron activation
Ash melting behaviour
American standard method, measured in oxidizing conditions
IDT (initial deformation temperature) | °C | 1150 | [6 empty] | ASTM D 1857 | Leco AF-600
SOT (softening or spherical temperature) | °C | 1180 | [6 empty] | ASTM D 1857 | Leco AF-600
HT (hemispherical temperature) | °C | 1200 | [6 empty] | ASTM D 1857 | Leco AF-600
FT (fluid temperature) | °C | 1225 | [6 empty] | ASTM D 1857 | Leco AF-600
American standard method, measured in reducing conditions
IDT (initial deformation temperature) | °C | 1135 | [6 empty] | ASTM D 1857 | Leco AF-600
SOT (softening or spherical temperature) | °C | 1165 | [6 empty] | ASTM D 1857 | Leco AF-600
HT (hemispherical temperature) | °C | 1185 | [6 empty] | ASTM D 1857 | Leco AF-600
FT (fluid temperature) | °C | 1205 | [6 empty] | ASTM D 1857 | Leco AF-600
Physical Properties
Commonly used properties
Bulk density (ar) | kg/m³ (ar) | 177 | [7 empty] | loose, not shaken
Ash Properties
Ash composition
SO3 | wt% (ash) | 1.95
P2O5 | wt% (ash) | 5.25
SiO2 | wt% (ash) | 8.34
Fe2O3 | wt% (ash) | 1.84
Al2O3 | wt% (ash) | 2
CaO | wt% (ash) | 41.84
MgO | wt% (ash) | 11.81
Na2O | wt% (ash) | 0.24
K2O | wt% (ash) | 12.29
TiO2 | wt% (ash) | 0.12
Note on C24: ar: as received, the material in its original form (including ash and moisture)
Note on E24: daf: the dry and ash free material
Note on D24: dry: the dry material (including ash)