## Phyllis2 #3162 Rape stalk
Phyllis2
https://phyllis.nl/Biomass/View/3162
Rape stalk (#3162)
ID-number | #3162
Material | Rape stalk
Alternative name | Rape straw
Description | Rape stalk
Classification | CEN/TS 14961 classification > Solid biofuels > Herbaceous biomass > Agriculture and Horticulture herb > Oil seed crops > Stalks and leaves
ECN Phyllis classification > straw (stalk/cob/ear) > rape > rape
NTA 8003 classification > [200] biomassa uit land- en tuinbouw > [220] stro > [229] overig stro
Sample date | 1996-01-01
Sample location | Finland
Sample lot size | 0,2-1 m3
Country | Finland
Submitter | VTT
Submitter organisation | ECN (Netherlands)
Submission date | 2008-09-01
Remarks | ash data, taken from original publication, added by ECN in 2012
Literature | C. Wilén, A. Moilanen and E. Kurkula: Biomass feedstock analyses, VTT publications 282, Espoo 1996.
Values
Property | Unit | Value |  |  | Std dev | Det lim | Lab | Date | Method | Remarks
|  | ar | dry | daf
Main biomass properties
Proximate analysis
Moisture content | wt% | 8.35
Ash content at 550°C | wt% | 2.62119 | 2.86 | [5 empty] | CEN/TS 14775
Volatile matter | wt% | 72.5868 | 79.2 | 81.53181
Fixed carbon | wt% | 16.44201 | 17.94 | 18.46819 |  |  |  |  | Calculated
Ultimate analysis (macroelements)
Carbon | wt% | 44.08365 | 48.1 | 49.51616 |  |  |  |  | CEN/TS 15104
Hydrogen | wt% | 5.40735 | 5.9 | 6.073708 |  |  |  |  | CEN/TS 15104
Nitrogen | wt% | 0.07332 | 0.08 | 0.08235536 |  |  |  |  | CEN/TS 15104
Sulphur | wt% | 0.192465 | 0.21 | 0.2161828 |  |  |  |  | CEN/TS15289
Total (with halides) | wt% | 60.81641725 | 57.2465 | 55.98775 |  |  |  |  | Calculated
Halides
Chlorine (Cl) | mg/kg | 884.4225 | 965 | 993.4116 | [5 empty] | neutron activation
Heating value
Net calorific value (LHV) | MJ/kg | 16.3296695 | 18.04 | 18.57113 |  |  |  |  | CEN/TS 14918
Gross calorific value (HHV) | MJ/kg | 17.715945 | 19.33 | 19.89911
Trace elements composition
Potassium (K) | mg/kg (dry) | 5768 | [7 empty] | neutron activation
Sodium (Na) | mg/kg (dry) | 166 | [7 empty] | neutron activation
Ash melting behaviour
American standard method, measured in oxidizing conditions
IDT (initial deformation temperature) | °C | 1500 | [6 empty] | ASTM D 1857 | Leo AF-600
FT (fluid temperature) | °C | 1600 | [6 empty] | ASTM D 1857 | Leo AF-600
American standard method, measured in reducing conditions
IDT (initial deformation temperature) | °C | 1610 | [6 empty] | ASTM D 1857 | Leo AF-600
FT (fluid temperature) | °C | 1630 | [6 empty] | ASTM D 1857 | Leo AF-600
Physical Properties
Commonly used properties
Bulk density (ar) | kg/m³ (ar) | 110 | [7 empty] | loose, not shaken
Ash Properties
Ash composition
SO3 | wt% (ash) | 10.74
P2O5 | wt% (ash) | 8.94
SiO2 | wt% (ash) | 3.21
Fe2O3 | wt% (ash) | 0.94
Al2O3 | wt% (ash) | 0.47
CaO | wt% (ash) | 29.38
MgO | wt% (ash) | 0.63
Na2O | wt% (ash) | 0.35
K2O | wt% (ash) | 16.86
TiO2 | wt% (ash) | 0.07
Note on C24: ar: as received, the material in its original form (including ash and moisture)
Note on E24: daf: the dry and ash free material
Note on D24: dry: the dry material (including ash)