## Phyllis2 #3163 Flax stalk
Phyllis2
https://phyllis.nl/Biomass/View/3163
Flax stalk (#3163)
ID-number | #3163
Material | Flax stalk
Alternative name | Flax straw
Description | Whole stalk or straw
Classification | CEN/TS 14961 classification > Solid biofuels > Herbaceous biomass > Agriculture and Horticulture herb > Oil seed crops > Stalks and leaves
ECN Phyllis classification > grass/plant > flax
NTA 8003 classification > [200] biomassa uit land- en tuinbouw > [240] gewassen > [249] overige gewassen
Sample date | 1996-01-01
Sample location | Finland
Sample lot size | 0,2-1 m3
Country | Finland
Submitter | VTT
Submitter organisation | ECN (Netherlands)
Submission date | 2008-09-01
Remarks | ash data, taken from original publication, added by ECN in 2012
Literature | C. Wilén, A. Moilanen and E. Kurkula: Biomass feedstock analyses, VTT publications 282, Espoo 1996.
Values
Property | Unit | Value |  |  | Std dev | Det lim | Lab | Date | Method | Remarks
|  | ar | dry | daf
Main biomass properties
Proximate analysis
Moisture content | wt% | 8.35 | [7 empty] | predried for storage
Ash content at 550°C | wt% | 2.685345 | 2.93 | [5 empty] | CEN/TS 14775
Volatile matter | wt% | 72.2202 | 78.8 | 81.17853
Fixed carbon | wt% | 16.744455 | 18.27 | 18.82147 |  |  |  |  | Calculated
Ultimate analysis (macroelements)
Carbon | wt% | 45.00015 | 49.1 | 50.58205 |  |  |  |  | CEN/TS 15104
Hydrogen | wt% | 5.59065 | 6.1 | 6.284125 |  |  |  |  | CEN/TS 15104
Oxygen | wt% | 37.072425 | 40.45 | 41.67096 | [5 empty] | by difference
Nitrogen | wt% | 1.19145 | 1.3 | 1.33924 |  |  |  |  | CEN/TS 15104
Sulphur | wt% | 0.10998 | 0.12 | 0.1236221 |  |  |  |  | CEN/TS15289
Total (with halides) | wt% | 100.0538902 | 100.0588 | 100.0606 |  |  |  |  | Calculated
Halides
Chlorine (Cl) | mg/kg | 538.902 | 588 | 605.7484 | [5 empty] | neutron activation
Heating value
Net calorific value (LHV) | MJ/kg | 16.9437245 | 18.71 | 19.27475 |  |  |  |  | CEN/TS 14918
Gross calorific value (HHV) | MJ/kg | 18.36666 | 20.04 | 20.6449
HHVMilne | MJ/kg | 18.11189 | 19.76202 | 20.35852 |  |  |  |  | Calculated
Trace elements composition
Potassium (K) | mg/kg (dry) | 5147 | [7 empty] | neutron activation
Sodium (Na) | mg/kg (dry) | 133 | [7 empty] | neutron activation
Ash melting behaviour
American standard method, measured in oxidizing conditions
IDT (initial deformation temperature) | °C | 1510 | [6 empty] | ASTM D 1857 | Leco AF-600
FT (fluid temperature) | °C | 1550 | [6 empty] | ASTM D 1857 | Leco AF-600
American standard method, measured in reducing conditions
IDT (initial deformation temperature) | °C | 1530 | [6 empty] | ASTM D 1857 | Leco AF-600
FT (fluid temperature) | °C | 1620 | [6 empty] | ASTM D 1857 | Leco AF-600
Physical Properties
Commonly used properties
Bulk density (ar) | kg/m³ (ar) | 126 | [7 empty] | loose, not shaken
Ash Properties
Ash composition
SO3 | wt% (ash) | 3.75
P2O5 | wt% (ash) | 15.35
SiO2 | wt% (ash) | 3.64
Fe2O3 | wt% (ash) | 0.5
Al2O3 | wt% (ash) | 0.072
CaO | wt% (ash) | 34
MgO | wt% (ash) | 5.14
Na2O | wt% (ash) | 0.41
K2O | wt% (ash) | 23.47
TiO2 | wt% (ash) | 0.05
Note on C24: ar: as received, the material in its original form (including ash and moisture)
Note on E24: daf: the dry and ash free material
Note on D24: dry: the dry material (including ash)