## Phyllis2 #3164 Flax shive
Phyllis2
https://phyllis.nl/Biomass/View/3164
Flax shive (#3164)
ID-number | #3164
Material | Flax shive
Alternative name | Flax fiber
Description | woody stalk of flax
Classification | CEN/TS 14961 classification > Solid biofuels > Herbaceous biomass > Agriculture and Horticulture herb > Oil seed crops > Stalks and leaves
ECN Phyllis classification > grass/plant > flax
NTA 8003 classification > [200] biomassa uit land- en tuinbouw > [240] gewassen > [249] overige gewassen
Sample date | 1996-01-01
Sample location | Finland
Sample lot size | 0,2-1 m3
Country | Finland
Submitter | VTT
Submitter organisation | ECN (Netherlands)
Submission date | 2008-09-05
Remarks | some data, taken from original publication, added by ECN in 2012
Literature | C. Wilén, A. Moilanen and E. Kurkula: Biomass feedstock analyses, VTT publications 282, Espoo 1996.
Values
Property | Unit | Value |  |  | Std dev | Det lim | Lab | Date | Method | Remarks
|  | ar | dry | daf
Main biomass properties
Proximate analysis
Moisture content | wt% | 6.6 | [7 empty] | predried for storage
Ash content at 550°C | wt% | 1.69054 | 1.81 | [5 empty] | CEN/TS 14775
Volatile matter | wt% | 73.4124 | 78.6 | 80.04888
Fixed carbon | wt% | 18.29706 | 19.59 | 19.95112 |  |  |  |  | Calculated
Ultimate analysis (macroelements)
Carbon | wt% | 46.9802 | 50.3 | 51.22721 |  |  |  |  | CEN/TS 15104
Hydrogen | wt% | 5.6974 | 6.1 | 6.212445 |  |  |  |  | CEN/TS 15104
Oxygen | wt% | 38.41542 | 41.13 | 41.88818 | [5 empty] | by difference
Nitrogen | wt% | 0.5604 | 0.6 | 0.6110602 |  |  |  |  | CEN/TS 15104
Sulphur | wt% | 0.06538 | 0.07 | 0.07129036 |  |  |  |  | CEN/TS15289
Total (with halides) | wt% | 100.0449254 | 100.0481 | 100.049 |  |  |  |  | Calculated
Halides
Chlorine (Cl) | mg/kg | 355.854 | 381 | 388.0232 | [5 empty] | neutron activation
Heating value
Net calorific value (LHV) | MJ/kg | 17.454002 | 18.86 | 19.20766 |  |  |  |  | CEN/TS 14918
Gross calorific value (HHV) | MJ/kg | 18.85746 | 20.19 | 20.56218
HHVMilne | MJ/kg | 18.8542 | 20.18651 | 20.55862 |  |  |  |  | Calculated
Trace elements composition
Potassium (K) | mg/kg (dry) | 3362 | [7 empty] | neutron activation
Sodium (Na) | mg/kg (dry) | 87 | [7 empty] | neutron activation
Physical Properties
Commonly used properties
Bulk density (ar) | kg/m³ (ar) | 114 | [7 empty] | loose, not shaken
Note on C24: ar: as received, the material in its original form (including ash and moisture)
Note on E24: daf: the dry and ash free material
Note on D24: dry: the dry material (including ash)