## Phyllis2 #3165 Reed Canary Gras
Phyllis2
https://phyllis.nl/Biomass/View/3165
Reed Canary Grass (#3165)
ID-number | #3165
Material | Reed Canary Grass
Alternative name | Reed Canary Grass
Description | spring harvest
Classification | CEN/TS 14961 classification > Solid biofuels > Herbaceous biomass > Agriculture and Horticulture herb > Oil seed crops > Stalks and leaves
ECN Phyllis classification > grass/plant > reed > reed canary grass
NTA 8003 classification > [200] biomassa uit land- en tuinbouw > [210] gras > [219] overig gras
Sample date | 1996-01-01
Sample location | Finland
Sample lot size | 0,2-1 m3
Country | Finland
Submitter | VTT
Submitter organisation | ECN (Netherlands)
Submission date | 2008-09-05
Remarks | ash data, taken from original publication, added by ECN in 2012
Literature | C. Wilén, A. Moilanen and E. Kurkula: Biomass feedstock analyses, VTT publications 282, Espoo 1996.
Values
Property | Unit | Value |  |  | Std dev | Det lim | Lab | Date | Method | Remarks
|  | ar | dry | daf
Main biomass properties
Proximate analysis
Moisture content | wt% | 8.85 | [7 empty] | predried for storage
Ash content at 550°C | wt% | 8.066775 | 8.85 | [5 empty] | CEN/TS 14775
Volatile matter | wt% | 66.99525 | 73.5 | 80.63631
Fixed carbon | wt% | 16.087975 | 17.65 | 19.36369 |  |  |  |  | Calculated
Ultimate analysis (macroelements)
Carbon | wt% | 41.0175 | 45 | 49.36917 |  |  |  |  | CEN/TS 15104
Hydrogen | wt% | 5.19555 | 5.7 | 6.253428 |  |  |  |  | CEN/TS 15104
Oxygen | wt% | 35.466465 | 38.91 | 42.68788 | [5 empty] | by diffeence
Nitrogen | wt% | 1.2761 | 1.4 | 1.53593 |  |  |  |  | CEN/TS 15104
Sulphur | wt% | 0.12761 | 0.14 | 0.153593 |  |  |  |  | CEN/TS15289
Total (with halides) | wt% | 100.0582 | 100.0639 | 100.0701 |  |  |  |  | Calculated
Halides
Chlorine (Cl) | mg/kg | 582.4485 | 639 | 701.0422 | [5 empty] | neutron activation
Heating value
Net calorific value (LHV) | MJ/kg | 15.3977895 | 17.13 | 18.7932 |  |  |  |  | CEN/TS 14918
Gross calorific value (HHV) | MJ/kg | 16.744255 | 18.37 | 20.15359
HHVMilne | MJ/kg | 16.34263 | 17.92938 | 19.67019 |  |  |  |  | Calculated
Trace elements composition
Potassium (K) | mg/kg (dry) | 3479 | [7 empty] | neutron activation
Sodium (Na) | mg/kg (dry) | 154 | [7 empty] | neutron activation
Ash melting behaviour
American standard method, measured in oxidizing conditions
IDT (initial deformation temperature) | °C | 1455 | [6 empty] | ASTM D 1857 | Leco AF-600
SOT (softening or spherical temperature) | °C | 1530 | [6 empty] | ASTM D 1857 | Leco AF-600
HT (hemispherical temperature) | °C | 1585 | [6 empty] | ASTM D 1857 | Leco AF-600
FT (fluid temperature) | °C | 1605 | [6 empty] | ASTM D 1857 | Leco AF-600
American standard method, measured in reducing conditions
IDT (initial deformation temperature) | °C | 1490 | [6 empty] | ASTM D 1857 | Leco AF-600
SOT (softening or spherical temperature) | °C | 1534 | [6 empty] | ASTM D 1857 | Leco AF-600
HT (hemispherical temperature) | °C | 1610 | [6 empty] | ASTM D 1857 | Leco AF-600
FT (fluid temperature) | °C | 1650 | [6 empty] | ASTM D 1857 | Leco AF-600
Physical Properties
Commonly used properties
Bulk density (ar) | kg/m³ (ar) | 88 | [7 empty] | loose, not shaken
Ash Properties
Ash composition
SO3 | wt% (ash) | 1.12
P2O5 | wt% (ash) | 4.12
SiO2 | wt% (ash) | 89.85
Fe2O3 | wt% (ash) | 1.13
Al2O3 | wt% (ash) | 1.42
CaO | wt% (ash) | 3.5
MgO | wt% (ash) | 1.48
Na2O | wt% (ash) | 0.12
K2O | wt% (ash) | 3.13
TiO2 | wt% (ash) | 0.05
Note on C24: ar: as received, the material in its original form (including ash and moisture)
Note on E24: daf: the dry and ash free material
Note on D24: dry: the dry material (including ash)