## Phyllis2 #3167 Kenaf
Phyllis2
https://phyllis.nl/Biomass/View/3167
Kenaf (#3167)
ID-number | #3167
Material | Kenaf
Alternative name | Kenaf
Latin name | Hibiscus cannabinus
Classification | CEN/TS 14961 classification > Solid biofuels > Herbaceous biomass > Agriculture and Horticulture herb > Cereal crops > Whole plant
ECN Phyllis classification > grass/plant > kenaf
NTA 8003 classification > [200] biomassa uit land- en tuinbouw > [240] gewassen > [249] overige gewassen
Sample date | 1996-01-01
Sample location | Italy
Sample lot size | 0,2-1 m3
Country | Italy
Submitter | VTT
Submitter organisation | ECN (Netherlands)
Submission date | 2008-09-05
Remarks | http://en.wikipedia.org/wiki/Kenaf
ash composition, taken from original publication, added by ECN, 2012
Literature | C. Wilén, A. Moilanen and E. Kurkula: Biomass feedstock analyses, VTT publications 282, Espoo, 1996.
Values
Property | Unit | Value |  |  | Std dev | Det lim | Lab | Date | Method | Remarks
|  | ar | dry | daf
Main biomass properties
Proximate analysis
Moisture content | wt% | 7.52 | [7 empty] | pre-dried for storage
Ash content at 550°C | wt% | 3.357024 | 3.63 | [5 empty] | CEN/TS 14775
Volatile matter | wt% | 73.42912 | 79.4 | 82.39079
Fixed carbon | wt% | 15.693856 | 16.97 | 17.60921 |  |  |  |  | Calculated
Ultimate analysis (macroelements)
Carbon | wt% | 43.09568 | 46.6 | 48.3553 |  |  |  |  | CEN/TS 15104
Hydrogen | wt% | 5.36384 | 5.8 | 6.01847 |  |  |  |  | CEN/TS 15104
Oxygen | wt% | 39.609184 | 42.83 | 44.44329 | [5 empty] | by difference
Nitrogen | wt% | 0.9248 | 1 | 1.037667 |  |  |  |  | CEN/TS 15104
Sulphur | wt% | 0.129472 | 0.14 | 0.1452734 |  |  |  |  | CEN/TS15289
Total (with halides) | wt% | 100.1617 | 100.1748 | 100.1814 |  |  |  |  | Calculated
Halides
Chlorine (Cl) | mg/kg | 1616.5504 | 1748 | 1813.842 | [5 empty] | neutron activation analysis
Heating value
Net calorific value (LHV) | MJ/kg | 15.8338224 | 17.32 | 17.9724 |  |  |  |  | CEN/TS 14918
Gross calorific value (HHV) | MJ/kg | 17.182784 | 18.58 | 19.27986
HHVMilne | MJ/kg | 16.88193 | 18.25468 | 18.94229 |  |  |  |  | Calculated
Trace elements composition
Aluminium (Al) | mg/kg (dry) | [8 empty] | derived from ash composition
Calcium (Ca) | mg/kg (dry) | [8 empty] | derived from ash composition
Iron (Fe) | mg/kg (dry) | [8 empty] | derived from ash composition
Potassium (K) | mg/kg (dry) | 7254 | [7 empty] | neutron activitaion analysis
Magnesium (Mg) | mg/kg (dry) | [8 empty] | derived from ash composition
Sodium (Na) | mg/kg (dry) | 517 | [7 empty] | neutron activation analysis
Phosphorus (P) | mg/kg (dry) | [8 empty] | derived from ash composition
Silicon (Si) | mg/kg (dry) | [8 empty] | derived from ash composition
Titanium (Ti) | mg/kg (dry) | [8 empty] | derived from ash composition
Ash melting behaviour
American standard method, measured in oxidizing conditions
IDT (initial deformation temperature) | °C | 1585 | [6 empty] | ASTM D 1857 | Leco AF-600
FT (fluid temperature) | °C | 1610 | [6 empty] | ASTM D 1857 | Leco AF-600
American standard method, measured in reducing conditions
IDT (initial deformation temperature) | °C | 1630 | [6 empty] | ASTM D 1857 | Leco AF-600
FT (fluid temperature) | °C | 1640 | [6 empty] | ASTM D 1857 | Leco AF-600
Physical Properties
Commonly used properties
Bulk density (ar) | kg/m³ (ar) | 138 | [7 empty] | loose, not shaken
Ash Properties
Ash composition
SO3 | wt% (ash) | 5.74
P2O5 | wt% (ash) | 2.75
SiO2 | wt% (ash) | 6.63
Fe2O3 | wt% (ash) | 1.22
Al2O3 | wt% (ash) | 1.78
CaO | wt% (ash) | 30.78
MgO | wt% (ash) | 5.97
Na2O | wt% (ash) | 1.12
K2O | wt% (ash) | 13.25
TiO2 | wt% (ash) | 0.08
Note on C25: ar: as received, the material in its original form (including ash and moisture)
Note on E25: daf: the dry and ash free material
Note on D25: dry: the dry material (including ash)