## Phyllis2 #3168 Miscanthus
Phyllis2
https://phyllis.nl/Biomass/View/3168
Miscanthus (#3168)
ID-number | #3168
Material | Miscanthus
Alternative name | Miscanthus
Latin name | Miscanthus spp.
Classification | CEN/TS 14961 classification > Solid biofuels > Herbaceous biomass > Agriculture and Horticulture herb > Grasses > Whole plant
ECN Phyllis classification > grass/plant > miscanthus
NTA 8003 classification > [200] biomassa uit land- en tuinbouw > [210] gras > [212] olifantsgras/miscanthus
Sample date | 1996-01-01
Sample location | Italy
Sample lot size | 0,2-1 m3
Country | Italy
Submitter | VTT
Submitter organisation | ECN (Netherlands)
Submission date | 2008-09-05
Remarks | http://en.wikipedia.org/wiki/Miscanthus
ash data, taken from original publication, added by ECN in 2012
Literature | C. Wilén, A. Moilanen and E. Kurkula: Biomass feedstock analyses, VTT publications 282, Espoo 1996.
Values
Property | Unit | Value |  |  | Std dev | Det lim | Lab | Date | Method | Remarks
|  | ar | dry | daf
Main biomass properties
Proximate analysis
Moisture content | wt% | 5.74 | [7 empty] | predried for storage
Ash content at 550°C | wt% | 3.120006 | 3.31 | [5 empty] | CEN/TS 14775
Volatile matter | wt% | 73.9941 | 78.5 | 81.1873
Fixed carbon | wt% | 17.145894 | 18.19 | 18.8127 |  |  |  |  | Calculated
Ultimate analysis (macroelements)
Carbon | wt% | 44.39646 | 47.1 | 48.71238 |  |  |  |  | CEN/TS 15104
Hydrogen | wt% | 5.6556 | 6 | 6.205399 |  |  |  |  | CEN/TS 15104
Oxygen | wt% | 39.249864 | 41.64 | 43.06547 | [5 empty] | by difference
Nitrogen | wt% | 0.56556 | 0.6 | 0.6205399 |  |  |  |  | CEN/TS 15104
Sulphur | wt% | 0.51843 | 0.55 | 0.5688282 |  |  |  |  | CEN/TS15289
Total (with halides) | wt% | 99.55377316 | 99.5266 | 99.51039 |  |  |  |  | Calculated
Halides
Chlorine (Cl) | mg/kg | 3078.5316 | 3266 | 3377.805 | [5 empty] | neutron activation
Heating value
Net calorific value (LHV) | MJ/kg | 16.5626438 | 17.72 | 18.32661 |  |  |  |  | CEN/TS 14918
Gross calorific value (HHV) | MJ/kg | 17.937678 | 19.03 | 19.68146
HHVMilne | MJ/kg | 17.82745 | 18.91306 | 19.56052 |  |  |  |  | Calculated
Trace elements composition
Potassium (K) | mg/kg (dry) | 9702 | [7 empty] | neutron activation
Sodium (Na) | mg/kg (dry) | 259 | [7 empty] | neutron activation
Ash melting behaviour
American standard method, measured in oxidizing conditions
IDT (initial deformation temperature) | °C | 835 | [6 empty] | ASTM D 1857 | Leco AF-600
SOT (softening or spherical temperature) | °C | 1005 | [6 empty] | ASTM D 1857 | Leco AF-600
HT (hemispherical temperature) | °C | 1020 | [6 empty] | ASTM D 1857 | Leco AF-600
FT (fluid temperature) | °C | 1220 | [6 empty] | ASTM D 1857 | Leco AF-600
American standard method, measured in reducing conditions
IDT (initial deformation temperature) | °C | 920 | [6 empty] | ASTM D 1857 | Leco AF-600
SOT (softening or spherical temperature) | °C | 1000 | [6 empty] | ASTM D 1857 | Leco AF-600
HT (hemispherical temperature) | °C | 1170 | [6 empty] | ASTM D 1857 | Leco AF-600
FT (fluid temperature) | °C | 1240 | [6 empty] | ASTM D 1857 | Leco AF-600
Physical Properties
Commonly used properties
Bulk density (ar) | kg/m³ (ar) | 139 | [7 empty] | loose, not shaken
Ash Properties
Ash composition
SO3 | wt% (ash) | 2.1
P2O5 | wt% (ash) | 5.27
SiO2 | wt% (ash) | 42.79
Fe2O3 | wt% (ash) | 0.4
Al2O3 | wt% (ash) | 0.51
CaO | wt% (ash) | 7.56
MgO | wt% (ash) | 4.81
Na2O | wt% (ash) | 0.6
K2O | wt% (ash) | 25.3
TiO2 | wt% (ash) | 0.03
Note on C25: ar: as received, the material in its original form (including ash and moisture)
Note on E25: daf: the dry and ash free material
Note on D25: dry: the dry material (including ash)