## Phyllis2 #3169 Barley straw
Phyllis2
https://phyllis.nl/Biomass/View/3169
Barley straw (#3169)
ID-number | #3169
Material | Barley straw
Alternative name | Barley straw (Finnish)
Latin name | Hordeum vulgare
Classification | CEN/TS 14961 classification > Solid biofuels > Herbaceous biomass > Agriculture and Horticulture herb > Cereal crops > Straw parts
ECN Phyllis classification > straw (stalk/cob/ear) > barley > barley
NTA 8003 classification > [200] biomassa uit land- en tuinbouw > [220] stro > [222] gerstestro
Sample date | 1996-01-01
Sample location | Finland
Sample lot size | 0,2-1 m3
Country | Finland
Submitter | VTT
Submitter organisation | ECN (Netherlands)
Submission date | 2008-09-05
Remarks | http://en.wikipedia.org/wiki/Barley
ash data, taken from original publication, added by ECN in 2012
Literature | C. Wilén, A. Moilanen and E. Kurkula: Biomass feedstock analyses, VTT publications 282, Espoo 1996.
Values
Property | Unit | Value |  |  | Std dev | Det lim | Lab | Date | Method | Remarks
|  | ar | dry | daf
Main biomass properties
Proximate analysis
Moisture content | wt% | 11.53 | [7 empty] | predried for storage
Ash content at 550°C | wt% | 5.202036 | 5.88 | [5 empty] | CEN/TS 14775
Volatile matter | wt% | 67.32567 | 76.1 | 80.85423
Fixed carbon | wt% | 15.942294 | 18.02 | 19.14577 |  |  |  |  | Calculated
Ultimate analysis (macroelements)
Carbon | wt% | 40.87314 | 46.2 | 49.08627 |  |  |  |  | CEN/TS 15104
Hydrogen | wt% | 5.04279 | 5.7 | 6.056099 |  |  |  |  | CEN/TS 15104
Oxygen | wt% | 36.750438 | 41.54 | 44.13515 | [5 empty] | by difference
Nitrogen | wt% | 0.53082 | 0.6 | 0.6374841 |  |  |  |  | CEN/TS 15104
Sulphur | wt% | 0.070776 | 0.08 | 0.08499788 |  |  |  |  | CEN/TS15289
Total (with halides) | wt% | 100.2421 | 100.2737 | 100.2908 |  |  |  |  | Calculated
Halides
Chlorine (Cl) | mg/kg | 2421.4239 | 2737 | 2907.99 | [5 empty] | neutron activation
Heating value
Net calorific value (LHV) | MJ/kg | 15.1386431 | 17.43 | 18.51891 |  |  |  |  | CEN/TS 14918
Gross calorific value (HHV) | MJ/kg | 16.526196 | 18.68 | 19.847
HHVMilne | MJ/kg | 16.0605 | 18.15361 | 19.28773 |  |  |  |  | Calculated
Trace elements composition
Potassium (K) | mg/kg (dry) | 12188 | [7 empty] | neutron activation
Sodium (Na) | mg/kg (dry) | 333 | [7 empty] | neutron activation
Ash melting behaviour
American standard method, measured in oxidizing conditions
IDT (initial deformation temperature) | °C | 750 | [6 empty] | ASTM D 1857 | Leco AF-600
FT (fluid temperature) | °C | 1050 | [6 empty] | ASTM D 1857 | Leco AF-600
American standard method, measured in reducing conditions
IDT (initial deformation temperature) | °C | 850 | [6 empty] | ASTM D 1857 | Leco AF-600
FT (fluid temperature) | °C | 1200 | [6 empty] | ASTM D 1857 | Leco AF-600
Physical Properties
Commonly used properties
Bulk density (ar) | kg/m³ (ar) | 82 | [7 empty] | loose, not shaken
Ash Properties
Ash composition
SO3 | wt% (ash) | 1.42
P2O5 | wt% (ash) | 2.52
SiO2 | wt% (ash) | 62.04
Fe2O3 | wt% (ash) | 0.17
Al2O3 | wt% (ash) | 0.19
CaO | wt% (ash) | 4.48
MgO | wt% (ash) | 2.16
Na2O | wt% (ash) | 0.44
K2O | wt% (ash) | 19.27
TiO2 | wt% (ash) | 0.02
Note on C25: ar: as received, the material in its original form (including ash and moisture)
Note on E25: daf: the dry and ash free material
Note on D25: dry: the dry material (including ash)