## Phyllis2 #3171 Miscanthus
Phyllis2
https://phyllis.nl/Biomass/View/3171
Miscanthus (#3171)
ID-number | #3171
Material | Miscanthus
Alternative name | Miscanthus
Latin name | Miscanthus spp.
Classification | CEN/TS 14961 classification > Solid biofuels > Herbaceous biomass > Agriculture and Horticulture herb > Grasses > Whole plant
ECN Phyllis classification > grass/plant > miscanthus
NTA 8003 classification > [200] biomassa uit land- en tuinbouw > [210] gras > [212] olifantsgras/miscanthus
Sample date | 1996-01-01
Sample location | Germany
Sample lot size | 0,2-1 m3
Country | Germany
Submitter | VTT
Submitter organisation | ECN (Netherlands)
Submission date | 2008-09-05
Remarks | http://en.wikipedia.org/wiki/Miscanthus
some data, taken from original publication, added by ECN, 2012
Literature | C. Wilén, A. Moilanen and E. Kurkula: Biomass feedstock analyses, VTT publications 282, Espoo, 1996.
Values
Property | Unit | Value |  |  | Std dev | Det lim | Lab | Date | Method | Remarks
|  | ar | dry | daf
Main biomass properties
Proximate analysis
Moisture content | wt% | 8.6 | [7 empty] | material was predried for storage
Ash content at 550°C | wt% | 2.1022 | 2.3 | [5 empty] | CEN/TS 14775
Volatile matter | wt% | 72.4802 | 79.3 | 81.16684
Fixed carbon | wt% | 16.8176 | 18.4 | 18.83316 |  |  |  |  | Calculated
Ultimate analysis (macroelements)
Carbon | wt% | 44.4204 | 48.6 | 49.74411 |  |  |  |  | CEN/TS 15104
Hydrogen | wt% | 5.484 | 6 | 6.141249 |  |  |  |  | CEN/TS 15104
Oxygen | wt% | 39.04608 | 42.72 | 43.72569 | [5 empty] | by difference
Nitrogen | wt% | 0.2742 | 0.3 | 0.3070624 |  |  |  |  | CEN/TS 15104
Sulphur | wt% | 0.07312 | 0.08 | 0.08188332 |  |  |  |  | CEN/TS15289
Total (with halides) | wt% | 100.128417 | 100.1405 | 100.1438 |  |  |  |  | Calculated
Halides
Chlorine (Cl) | mg/kg | 1284.17 | 1405 | 1438.076 | [5 empty] | neutron activation
Heating value
Net calorific value (LHV) | MJ/kg | 16.360722 | 18.13 | 18.55681 |  |  |  |  | CEN/TS 14918
Gross calorific value (HHV) | MJ/kg | 17.75902 | 19.43 | 19.88741
HHVMilne | MJ/kg | 17.65236 | 19.31330737 | 19.76797 |  |  |  |  | Calculated
Trace elements composition
Potassium (K) | mg/kg (dry) | 3027 | [7 empty] | neutron activation
Sodium (Na) | mg/kg (dry) | 27 | [7 empty] | neutron activation
Note on C25: ar: as received, the material in its original form (including ash and moisture)
Note on E25: daf: the dry and ash free material
Note on D25: dry: the dry material (including ash)