## Phyllis2 #3172 Stump chips
Phyllis2
https://phyllis.nl/Biomass/View/3172
Stump chips (#3172)
ID-number | #3172
Material | Stump chips
Latin name | Picea abies
Classification | CEN/TS 14961 classification > Solid biofuels > Woody biomass > Forest and plantation wood > Stumps roots > Coniferous
ECN Phyllis classification > untreated wood > fir/pine/spruce
NTA 8003 classification > [100] hout > [110] vers hout > [130] naaldhout > [131] naaldhout
Sample date | 2008-10-02
Sample lot size | 250 ton
Country | Finland
Production date | 2008-10-02
Submitter organisation | ECN (Netherlands)
Remarks | Toivo Tomingas on-job training
Values
Property | Unit | Value |  |  | Std dev | Det lim | Lab | Date | Method | Remarks
|  | ar | dry | daf
Main biomass properties
Proximate analysis
Moisture content | wt% | 8.15 |  |  | 0 |  | VTT | 2008-10-21 | CEN/TS 14774-1,2,3 | CEN/TS 14774-1
Ash content at 550°C | wt% | 2.3798335 | 2.591 |  | 18.4322 |  | VTT | 2008-10-21 | CEN/TS 14775 | CEN/TS 14775
Volatile matter | wt% | 75.638475 | 82.35 | 84.54044 | 0.8626703 |  | VTT | 2008-10-21 |  | CEN/TS 15148:2005
Fixed carbon | wt% | 13.8316915 | 15.059 | 15.45956 |  |  |  |  | Calculated
Ultimate analysis (macroelements)
Carbon | wt% | 42.223445 | 45.97 | 47.19276 | 1.015207 |  | VTT | 2008-10-21 | CEN/TS 15104 | CEN/TS 15104
Hydrogen | wt% | 5.58953175 | 6.0855 | 6.247369 | 1.220051 |  | VTT | 2008-10-21 | CEN/TS 15104 | CEN/TS 15104
Oxygen | wt% | 41.60024275 | 45.2915 | 46.49622
Nitrogen | wt% | 0.045925 | 0.05 | 0.05132996 | 1.400211 |  | VTT | 2008-10-21 | CEN/TS 15104 | CEN/TS 15104
Sulphur | wt% | 0.011022 | 0.012 | 0.01231919 | 1.760432 |  | VTT | 2008-10-21 | CEN/TS15289 | CEN/TS15289
Total (with halides) | wt% | 100 | 100 | 100 |  |  |  |  | Calculated
Heating value
Net calorific value (LHV) | MJ/kg | 16.9584755 | 18.68 | 19.17687 | 0 |  | VTT | 2008-10-21 | CEN/TS 14918 | CEN/TS 14918
Gross calorific value (HHV) | MJ/kg | 18.37964425 | 20.0105 | 20.54276 | 0.01060104 |  | VTT | 2008-10-21 |  | CEN/TS 14918
HHVMilne | MJ/kg | 16.7553 | 18.24203 | 18.72725 |  |  |  |  | Calculated
Ash melting behaviour
European standard method
SH (shrinkage temperature) | °C | 1100
DEF (deformation temperature) | °C | 1140
HE (hemispherical temperature) | °C | 1200
FL (flow temperature) | °C | 1340
Physical Properties
Particle size distribution
0.5-1.0 mm | wt% | 99.5 | [6 empty] | CEN/TS 15149-1,2
Note on C20: ar: as received, the material in its original form (including ash and moisture)
Note on E20: daf: the dry and ash free material
Note on D20: dry: the dry material (including ash)