## Phyllis2 #3173 Stump Chips
Phyllis2
https://phyllis.nl/Biomass/View/3173
Stump Chips (#3173)
ID-number | #3173
Material | Stump Chips
Latin name | Picea abies
Classification | CEN/TS 14961 classification > Solid biofuels > Woody biomass > Forest and plantation wood > Stumps roots > Coniferous
ECN Phyllis classification > untreated wood > fir/pine/spruce
NTA 8003 classification > [100] hout > [110] vers hout > [130] naaldhout > [131] naaldhout
Sample date | 2008-02-10
Sample lot size | 250 ton
Country | Finland
Production date | 2008-02-10
Submitter organisation | ECN (Netherlands)
Remarks | Andris Deksnis, on-job training
Values
Property | Unit | Value |  |  | Std dev | Det lim | Lab | Date | Method | Remarks
|  | ar | dry | daf
Main biomass properties
Proximate analysis
Moisture content | wt% | 8.13 |  |  |  |  | VTT | 2008-10-21 | CEN/TS 14774-1,2,3 | CEN/TS 14774-:2004 1 Solid biofuels - Methods for determination of moisture content - Oven dry method - Part 1: Total moisture - Reference method
Ash content at 550°C | wt% | 1.699595 | 1.85 |  | 12.68948 |  | VTT | 2008-10-21 | CEN/TS 14775 | CEN/TS 14775 2004 Solid biofuels - Method for the determination of ash content
Volatile matter | wt% | 76.518523 | 83.29 | 84.85991 | 0.6 |  | VTT | 2008-10-21 |  | CEN/TS 15148:2005
Fixed carbon | wt% | 13.651882 | 14.86 | 15.14009 |  |  |  |  | Calculated
Ultimate analysis (macroelements)
Carbon | wt% | 43.1834935 | 47.005 | 47.89098 | 0.7 |  | VTT | 2008-10-21 | CEN/TS 15104 | CEN/TS 15104:2005 Solid biofuels - Determination of total content of carbon, hydrogen and nitrogen - Instrumental methods
Hydrogen | wt% | 5.71201725 | 6.2175 | 6.334692 | 0.7 |  | VTT | 2008-10-21 | CEN/TS 15104 | CEN/TS 15104:2005 Solid biofuels - Determination of total content of carbon, hydrogen and nitrogen - Instrumental methods
Oxygen | wt% | 41.21885355 | 44.8665 | 45.71218 |  |  | VTT | 2008-10-21
Nitrogen | wt% | 0.045935 | 0.05 | 0.05094244 | 1.4 |  | VTT | 2008-10-21 | CEN/TS 15104 | CEN/TS 15104:2005 Solid biofuels - Determination of total content of carbon, hydrogen and nitrogen - Instrumental methods
Sulphur | wt% | 0.0101057 | 0.011 | 0.01120734 | 3.8 |  | VTT | 2008-10-21 | CEN/TS15289 | CEN/TS15289:2005 Solid Biofuels - Determination of total content of sulphur and chlorine
Total (with halides) | wt% | 100 | 100 | 100 |  |  |  |  | Calculated
Heating value
Net calorific value (LHV) | MJ/kg | 17.2750581 | 19.02 | 19.3785 | 0.4 |  | VTT | 2008-10-21 | CEN/TS 14918 | CEN/TS 14918:2005 Solid Biofuels - Method for the determination of calorific value
Gross calorific value (HHV) | MJ/kg | 18.71621575 | 20.3725 | 20.7565 | 0.4 |  | VTT | 2008-10-21 |  | CEN/TS 14918:2005 Solid Biofuels - Method for the determination of calorific value
HHVMilne | MJ/kg | 17.30025 | 18.83123 | 19.18618 |  |  |  |  | Calculated
Ash melting behaviour
European standard method
SH (shrinkage temperature) | °C | 1100
DEF (deformation temperature) | °C | 1140
HE (hemispherical temperature) | °C | 1200
FL (flow temperature) | °C | 1340
Physical Properties
Particle size distribution
0.5-1.0 mm | wt% | 99.4 | [6 empty] | CEN/TS 15149-1,2
Note on C20: ar: as received, the material in its original form (including ash and moisture)
Note on E20: daf: the dry and ash free material
Note on D20: dry: the dry material (including ash)